## TM.000550
dcr
DATE | 2025-03-19 |  |  | WASH:CODE |  | TM.000550
FINISHER:CODE | [5 empty] | DRYPROCESS.AND WET PROCES
MODEL:CODE
SAP CODE
FABRIC:CODE | MARITAS:FOSTER BLUE REEF DP-6001 H10
FABRIC:CODE | REG50 REG 69 RCY20+10
QUANTITY | 1 PCS
ROLL:CODE
FAB. WEIGHT
UNITS
TYPE MACHINE
DRYING TIME (Min.) :
COMMENTS:
PAGE |  |  |  | WASH:SUPERVISOR:ASSEAM ATIF
| E | of | 1 |  |  |  | Supplier | PH Value
ACTION | TIME | TEMP | Liters | AMT | UNITS | Chemicals
WHISKERS | WASH FOTO
HAND SAND
DESIZE | 5 | 50 | 30 | 1 | GRM | LAVA SPERSE
|  |  |  | 3 | GRM | ROLUX LSA
|  |  |  | 2 | GRM | LUBRICANT
DARIN | 1 | RT |  | 2 | G/L | ALPHA AMYLASE-LAVA ZYME AEN 01
WATER FREE ENZYME WASHING | 15 | RT |  | 10 | GRM | ASUCELL WF
|  |  |  | 200 | GRM | ASU WASH BOOSTER
RINSE | 1 | 50 | 60
BLEACH | 5 | RT | 30 | 2 | K/G | HYPO
RINSE | 2 | RT | 60 | 50 | GRM | COUSTIC SODA
NEUTRALIZATION | 5 | RT | 30 | 250 | GRM | PEROXIDE
RINSE | 2 | RT
EXTRACT&DRY
HYPO/PP SPRAY |  |  |  | 5 | GRM | PERMENGANATE
|  |  |  | 200 | GRM | HYPO
|  |  |  | 800 | GRM | WATER
NEUTRALIZATION | 5 | RT | 30 | 100 | GRM | ROYACTIVEX KS
RINSE | 2 | RT | 60
CLEAN UP | 5 | 50 | 30 | 250 | GRM | PEROXIDE
RINSE X2 |  |  | 60 | 100 | GRM | NEAR CAND OP EXTRA
BIOPOLISHING | 10 | 55 | 30 | 100 | GRM | LAVA CELL BNG
|  |  |  | 30 | GRM | A.ACID. PH/55
RINSE | 2 | RT | 60
WASH TINT | 3 | 40 | 30 | 5 | M/L | BROWN GGL
DRAIN |  |  |  | 200 | GRM | SALT
WASH SOFT | 3 | RT | 30 | 1 | K/G | ANTI OZON SOFT
EXTRACT&DRY |  |  |  | 30 | GRM | A.ACID. PH/5