## TM.000551
dcr
DATE | 2025-08-05 |  |  | WASH:CODE |  | TM.000551
FINISHER:CODE | CJ.8138 MID BLUE COMFORT |  |  |  |  | DRYPROCESS.AND WET PROCES
MODEL:CODE | DW0DW22888
SAP CODE | 5131933
FABRIC:CODE | DNM:CMF RGN INDIGO DENIM
FABRIC:CODE | JUAN EASYBLUE R69+RCY20+10
QUANTITY | 1 PCS
ROLL:CODE | ROLL:NUMBER:723977
FAB. WEIGHT
UNITS
TYPE MACHINE
DRYING TIME (Min.) :
COMMENTS:
PAGE | MID |  |  | WASH:SUPERVISOR: ATIF
| E | of | 1 |  |  |  | Supplier | PH Value
ACTION | TIME | TEMP | Liters | AMT | UNITS | Chemicals
HAND SAND | WASH ASPER TARGET
OZON%20 3 MUNITES
WASH |  | 50 |  | 5 | GRM | COUSTIC SODA
|  |  |  | 1 | GRM | DISPERS
|  |  |  | 3 | GRM | ROLUX LSA
RINSE X1 | 2 | RT |  | 5 | GRM | PEROXIDE
NEUTRALIZATION | 3 | RT |  |  | GRM | A.ACID
RINSE X2 | 2 | 50
DRAIN | 1
WATER FREE ENZYME WASHING |  |  |  | 5 | GRM | ASUCELL WF
RINSE | 1 | RT |  | 150 | GRM | ASU WASH BOOSTER
CLEAN UP |  | RT |  |  | GRM | NEARWASH ECO CLEAN
[5 empty] | GRM | A.ACID
RINSE X3 | 2 | RT
HYPO/BLEACH |  | RT |  |  | GRM | COSTIC SODA
RINSE | 2 | RT |  |  | K/G | HYPO
NEUTRALIZATION | 5 | RT |  |  | GRM | ROYACTIVEX KS
RINSE X3
CLEAN UP |  | 50 |  |  | GRM | NEAR CAND OP EXTRA
RINSE X2 |  |  |  |  | GRM | PEROXIDE
EXTRACT&DRY
HYPO/PP SPRAY |  |  |  | 5 | GRM | PERMENGANATE
|  |  |  | 200 | GRM | HYPO
|  |  |  | 800 | GRM | WATER
NEUTRALIZATION | 5 | 50 |  |  | GRM | ROYACTIVEX KS
RINSE X3 | 2 | RT
BIOPOLISHING |  | 55 |  |  | GRM | LAVA CELL BNG
[5 empty] | GRM | A.ACID. PH/55
RINSE | 2 | RT
WASH SOFT |  | RT |  |  | K/G | NEARSopht/WO3
EXTRACT&DRY |  |  |  |  | GRM | A.ACID. PH/5