## TM.000551
dcr
DATE | 2025-08-06 |  |  | WASH:CODE |  | TM.000552
FINISHER:CODE | CJ.8019 LIGHT BLUE RIGID |  |  |  |  | DRYPROCESS.AND WET PROCES
MODEL:CODE | DW0DW23472
SAP CODE | 5131932
FABRIC:CODE | LOTUS:F619WT01 CAPRIS TENCEL
FABRIC:CODE | DIAMOND BLUE R80+TENCEL 20
QUANTITY | 1 PCS
ROLL:CODE | ROLL:NUMBER:101608
FAB. WEIGHT
UNITS
TYPE MACHINE
DRYING TIME (Min.) :
COMMENTS:
PAGE | MID |  |  | WASH:SUPERVISOR:ATIF&HOSSAM
| E | of | 1 |  |  |  | Supplier | PH Value
ACTION | TIME | TEMP | Liters | AMT | UNITS | Chemicals
HAND SAND | WASH ASPER SHORT BASIC
WASH |  | 50 |  | 5 | GRM | COUSTIC SODA
|  |  |  | 1 | GRM | DISPERS
|  |  |  | 3 | GRM | ROLUX LSA
RINSE X2 | 2 |  |  | 5 | GRM | PEROXIDE
NEUTRALIZATION | 5 | RT |  |  | GRM | A.ACID
RINSEX2 | 2 | 50
COMBO ENZYM |  | 45 |  | 1 | GRM | NEUTRAL.ENZYM.ROYA ZYME
|  |  |  | 0,5 | GRM | ROCELL NTE NEUTRAL ENZYM
[5 empty] | GRM | OLD STONE
RINSE | 2 | RT |  |  | GRM | DISPERS
WASH |  | 40 |  |  | GRM | SODA ASH
RINSE | 2 | RT |  |  | GRM | DISPERS
HYPO/BLEACH |  | RT |  |  | GRM | COSTIC SODA
RINSE | 2 | RT |  |  | K/G | HYPO
NEUTRALIZATION | 5 | RT |  |  | GRM | ROYACTIVEX KS
RINSE X3
CLEAN UP |  | 50 |  |  | GRM | NEAR CAND OP EXTRA
RINSE X2 |  |  |  |  | GRM | PEROXIDE
EXTRACT&DRY
HYPO/PP SPRAY |  |  |  | 5 | GRM | PERMENGANATE
|  |  |  | 200 | GRM | HYPO
|  |  |  | 800 | GRM | WATER
MON WASH
WASH PROCESS |  |  |  |  | GRM | PERMENGANATE
[5 empty] | GRM | HYPO
[5 empty] | GRM | WATER
[5 empty] | K/G | OLD STONE
NEUTRALIZATION | 5 | 50 |  |  | GRM | ROYACTIVEX KS
RINSE X3 | 2 | RT |  |  | GRM | NEAR CAND OP EXTRA
CLEAN UP |  | 50 |  |  | GRM | NEAR CAND OP EXTRA
RINSE X2 |  |  |  |  | GRM | PEROXIDE
BIOPOLISHING |  | 55 |  |  | GRM | LAVA CELL BNG
[5 empty] | GRM | A.ACID. PH/55
RINSE | 2 | RT
WASH SOFT |  | RT |  |  | K/G | NEARSopht/WO3
EXTRACT&DRY |  |  |  |  | GRM | A.ACID. PH/5