## TEMPLATE
| PRODUCTION RECIPE |  |  |  |  | DATE: | 08/29/2026
CUST : | HM |  |  |  |  | WASH NAME : | C-1+ VENTURA LIGHT
PO NO : | Courtney 90's Straight RW
PO AMOUNT : | 512241879 |  |  |  |  | KG :
FABRIC NAME : | DNM ZEUGMA LAPISBLUE
MACHINE NO : | OPERATOR | SPINING NO | OPERATOR | DRYER NO | OPERATOR | PCS : | 20
COMMENTS | ACTION NAME | TIME(MIN) | TEMP | LITER'S | AMT | UNIT'S | CHEMICAL | CHEMICAL NAME | CHEMICAL LOT NUMBER | CHEMICAL DEFINITIONS
WHISKERS
HAND SAND
| DESIZE | 10 | 50 | 100 | 200 | GR | LUBRICENT %2 | LUBRICENT %2
| RINSE | 1 | 20 |  | 200 | GR | ALPHA AMYLASE-LAVA ZYME AEN 01 %2 | ALPHA AMYLASE-LAVA ZYME AEN 01 %2
| ENZYME | 15 |  |  | 5 | GR | ASUCELL WF | ASUCELL WF
| RINSE | 1 | 50 |  | 150 | GR | ASU WASH BOOSTER | ASU WASH BOOSTER
| RINSE | 1 | 20
| ENZYME | 20 CONT |  |  | 5 | GR | ASUCELL WF | ASUCELL WF
| RINSE | 3 | 20 |  | 150 | GR | ASU WASH BOOSTER | ASU WASH BOOSTER
| WASH | 2 | 20 | 100 | 2 | GR | SODA ASH | SODA ASH (NACO3)
| RINSE | 3 | 20
| PEROXIDE | 5 | 20 | 100 | 10 | GR | HYPO | SODIUM HYPOCHLORIDE (NAOCL)
| RINSE | 2 | 20 |  | 100 | GR | COUSTIC SODA | CAUSTIC SODA SODUIM HYDROXIDE
| NEUTRALIZATION | 2 | 20 | 100 | 100 | GR | ROYACTIVEX KS | ROYACTIVEX KS
| RINSE | 2 | 20
| OZON %10 | 5 | GRINDING |  |  |  | DAMAGE 1 | DAMAGE 1
[7 empty] | . | .
[5 empty] | 800 | GR | ROOXI BS | ROOXI BS
[5 empty] | 200 | GR | WATER | WATER
EXTRACT & DRYER
PP SPRAY
MOON WASH
| MOON WASH | 25 |  |  | 6 | GR | ROOXI BS | ROOXI BS
[5 empty] | 1 | KG | STONE | STONE
[5 empty] | 1 | KG | WATER | WATER
| PEROXIDE | 5 | 50 | 100 | 1 | KG | PEROXIDE | HYDROGEN PEROXIDE (H2O2)
| RINSE | 2 | 20 | 150 | 50 | GR | NEAR CAND OP EXTRA | NEAR CAND OP EXTRA
| BIOPOLISHING | 7 | 45 | 80 | 1 | GR | LAVA CELL BNG | LAVA CELL BNG
[5 empty] | 20 | GR | A.ACID | ACETIC ACID (CH3COOH) |  | PH/55
| RINSE | 2 | 20
| TINT | 3 | 45 | 100 | 5 | ML | BROWN BL | TUBANTIN BROWN BL
| RINSE | 5 |  |  |  | GR | SALT %10 | SALT-LOCAL
| SOFT | 2 | 20 | 80 | 2 | KG | ANTI OZON SOOFT | ANTI OZON SOOFT
EXTRACT & DRYER

## العملاء
Abercrombie
Aeropostale
Altinyildiz
AMERICAN_EAGLE
ANN_TAYLOR
Benetton
Big_Star
Ck
Dkny
Hollister
HM
JJill
LCW
Lee
Levis
Loft
Lucky
Marka_Lab
Mugsy
Nobo
One_Jeans
Polo
RandR
Sainsburry
Scalpers
Time_And_True
Tommy_Hilfiger
Vf
Walmart
Zara