## TEMPLATE
| PRODUCTION RECIPE |  |  |  |  | DATE: | 08/29/2026
CUST : | HM |  |  |  |  | WASH NAME : | C-3 + Olympic Mid
PO NO : | Courtney 90's Straight RW
PO AMOUNT : | 512241881 |  |  |  |  | KG :
FABRIC NAME : | DNM ZEUGMA LAPISBLUE
MACHINE NO : | OPERATOR | SPINING NO | OPERATOR | DRYER NO | OPERATOR | PCS : | 20
COMMENTS | ACTION NAME | TIME(MIN) | TEMP | LITER'S | AMT | UNIT'S | CHEMICAL | CHEMICAL NAME | CHEMICAL LOT NUMBER | CHEMICAL DEFINITIONS
WHISKERS
HAND SAND
TACKING
| DESIZE | 10 | 50 | 100 | 100 | GR | LUBRICENT %2 | LUBRICENT %2
| RINSE | 1 | 20 |  | 100 | GR | TMS PLUS | TMS PLUS
| STONE WASH | 20 | 40 |  | 4 | GR | ROYA ENZYM SC750 | ROYA ENZYM SC750
[5 empty] | 1 | GR | TMS PLUS | TMS PLUS
[5 empty] | 10 | KG | OLD STONE | OLD STONE
| RINSE | 3 | 20 |  | 10 | KG | NEW STONE | STONE
| WASH | 3 | 20 | 100 | 200 | GR | SODA ASH %2 | SODA ASH (NACO3)
| RINSE | 3 | 20
| PEROXIDE | 4 | 20 | 100 | 7 | KG | HYPO | SODIUM HYPOCHLORIDE (NAOCL)
| RINSE | 2 | 20 |  | 100 | GR | COUSTIC SODA | CAUSTIC SODA SODUIM HYDROXIDE
| NEUTRALIZATION | 2 | 20 | 100 | 100 | GR | ROYACTIVEX KS | ROYACTIVEX KS
| RINSE | 2 | 20
EXTRACT & DRYER
GRINDING
| OZON %10 | 2 |  |  | 800 | GR | ROOXI BS | ROOXI BS
[5 empty] | 200 | GR | WATER | WATER
PP SPRAY
MOON WASH
| MOON WASH | 15 |  |  | 1 | GR | ROOXI BS | ROOXI BS
[5 empty] | 5 | KG | CUPS | CUPS
[5 empty] | 1 | KG | WATER | WATER
| NEUTRALIZATION | 3 |  | 60 | 2 | GR | ROYACTIVEX KS | ROYACTIVEX KS
| RINSE | 2 | 20 | 80
| PEROXIDE | 5 | 40 | 60 | 1 | GR | PEROXIDE | HYDROGEN PEROXIDE (H2O2)
| RINSE | 2 | 20 | 80 | 0.5 | GR | NEAR CAND OP EXTRA | NEAR CAND OP EXTRA
| BIOPOLISHING | 5 | 45 | 60 | 1 | GR | LAVA CELL BNG | LAVA CELL BNG
[5 empty] | 0.5 | GR | A.ACID | ACETIC ACID (CH3COOH) |  | PH/55
| RINSE | 2 | 20
| TINT | 3 | 45 | 60 | 3 | ML | BL | TUBANTIN BROWN BL
| RINSE | 5 |  |  |  | GR | SALT %10 | SALT-LOCAL
| SOFT | 2 | 20 | 60 | 2 | KG | ANTI OZON SOOFT | ANTI OZON SOOFT
EXTRACT & DRYER
| DESTROYING 4 AREA | 2

## العملاء
Abercrombie
Aeropostale
Altinyildiz
AMERICAN_EAGLE
ANN_TAYLOR
Benetton
Big_Star
Ck
Dkny
Hollister
HM
JJill
LCW
Lee
Levis
Loft
Lucky
Marka_Lab
Mugsy
Nobo
One_Jeans
Polo
RandR
Sainsburry
Scalpers
Time_And_True
Tommy_Hilfiger
Vf
Walmart
Zara