## TEMPLATE
| PRODUCTION RECIPE |  |  |  |  | DATE: | 09/19/2026
CUST : | HM |  |  |  |  | WASH NAME : | Mulholland Grey
PO NO : | Courtney 90's Straight RW
PO AMOUNT : | 512241934 |  |  |  |  | KG :
FABRIC NAME : | DNM ZEUGMA ONYX BLACK
MACHINE NO : | OPERATOR | SPINING NO | OPERATOR | DRYER NO | OPERATOR | PCS : | 6
COMMENTS | ACTION NAME | TIME(MIN) | TEMP | LITER'S | AMT | UNIT'S | CHEMICAL | CHEMICAL NAME | CHEMICAL LOT NUMBER | CHEMICAL DEFINITIONS
HAND SAND
WHISKERS
HAND SAND
| DESIZE | 10 | 50 | 50 | 2 | GR | CMA | HEPTOL CMA 73 30
[5 empty] | 1 | GR | TMS PLUS | TMS PLUS
| RINSE | 5
| NO RINSE | 2
| ENZYME | 25 |  |  | 40 | GR | ASU WF | ASU WF
| WITH 5 PNT | 5 |  |  | 900 | GR | PUSH | PUSH
[5 empty] | 100 | GR | CLEAN TPP | CLEAN TPP
| WASH | 5 | 40 | 70 | 2 | GR | CMA | HEPTOL CMA 73 30
[5 empty] | 1 | GR | TMS PLUS | TMS PLUS
| PEROXIDE | 10 | 50 |  | 5 | GR | PEROXIDE | HYDROGEN PEROXIDE (H2O2)
| RINSE | 2 | 20 |  | 5 | GR | CSB POWDER | LAVA CON CSB POWDER
[5 empty] | 800 | GR | ROOXI BS | ROOXI BS
[5 empty] | 200 | GR | WATER | WATER
EXTRACT & DRYER
GRINDING
PP SPRAY
MOON WASH
| MOON WASH | 20 |  |  | 1 | GR | ROOXI BS | ROOXI BS
[5 empty] | 5 | KG | STONE | STONE
[5 empty] | 1 | KG | WATER | WATER
| NEUTRALIZATION | 3 |  | 70 | 3 | GR | ROYACTIVEX KS | ROYACTIVEX KS
| RINSE | 2 | 20 | 100
| BIOPOLISHING | 5 | 45 | 70 | 1 | GR | LAVA CELL BNG | LAVA CELL BNG
[5 empty] | 0.5 | GR | A.ACID | ACETIC ACID (CH3COOH) |  | PH/55
| RINSE | 2 | 20
| TINT | 3 | 40 | 100 | 20 | ML | BROWN BL | TUBANTIN BROWN BL
| RINSE | 2
| SOFT | 2 | 20 |  | 2 | KG | ANTI OZON SOOFT | ANTI OZON SOOFT
EXTRACT & DRYER

## العملاء
Abercrombie
Aeropostale
Altinyildiz
AMERICAN_EAGLE
ANN_TAYLOR
Benetton
Big_Star
Ck
Dkny
Hollister
HM
JJill
LCW
Lee
Levis
Loft
Lucky
Marka_Lab
Mugsy
Nobo
One_Jeans
Polo
RandR
Sainsburry
Scalpers
Time_And_True
Tommy_Hilfiger
Vf
Walmart
Zara