## TEMPLATE
| PRODUCTION RECIPE |  |  |  |  | DATE: | 10/05/2026
CUST : | HM |  |  |  |  | WASH NAME : | PRIMO
PO NO : | 0023033C - NEW LOOSE
PO AMOUNT : | 512241630 |  |  |  |  | KG :
FABRIC NAME : | DNM ZENO STORM BLUE
MACHINE NO : | OPERATOR | SPINING NO | OPERATOR | DRYER NO | OPERATOR | PCS : | 6
COMMENTS | ACTION NAME | TIME(MIN) | TEMP | LITER'S | AMT | UNIT'S | CHEMICAL | CHEMICAL NAME | CHEMICAL LOT NUMBER | CHEMICAL DEFINITIONS
WHISKERS
HAND SAND
WHISKERS
TACKING
| DESIZE | 5 | 40 |  | 100 | GR | LUBRICENT %2 | LUBRICENT %2
| RINSE | 1 | 50 |  | 100 | GR | ALPHA AMYLASE-LAVA ZYME AEN 01 %2 | ALPHA AMYLASE-LAVA ZYME AEN 01 %2
| ENZYME | 17 |  |  | 10 | GR | ASUCELL WF | ASUCELL WF
| RINSE | 1 | 50 | 60 | 200 | GR | ASU WASH BOOSTER | ASU WASH BOOSTER
| RINSE | 1 | 20 |  | 10 | KG | STONE NEW | STONE NEW
| ENZYME | 20 CONT |  |  | 5 | GR | ASUCELL WF | ASUCELL WF
| RINSE | 1 | 20 |  | 200 | GR | ASU WASH BOOSTER | ASU WASH BOOSTER
| RINSE | 1 | 20 |  | 10 | KG | STONE NEW | STONE NEW
| WASH | 5 | 20 | 60 | 100 | GR | SODA ASH | SODA ASH (NACO3)
| RINSE | 3 | 20 |  | 800 | GR | ROOXI BS | ROOXI BS
[5 empty] | 200 | GR | WATER | WATER
EXTRACT & DRYER
PP SPRAY
| NEUTRALIZATION | 5 | 20 |  |  | GR | ROYACTIVEX KS | ROYACTIVEX KS
| RINSE | 2 | 20
| BIOPOLISHING | 7 | 20 | 100 | 3 | GR | NTE | ROCELL NTE
[5 empty] | 1 | GR | A.ACID | ACETIC ACID (CH3COOH) |  | PH/55
| RINSE | 2 | 20
| TINT | 4 | 45 |  | 20 | ML | BLACK | TUBANTIN BLACK VSF 1200 CHT
[5 empty] | 4 | ML | B.GGL | TUBANTIN BROWN GGL
| RINSE | 5 |  |  |  | GR | SALT %10 | SALT-LOCAL
| SOFT | 2 | 20 | 100 | 2 | KG | ANTI OZON SOOFT | ANTI OZON SOOFT
EXTRACT & DRYER

## العملاء
Abercrombie
Aeropostale
Altinyildiz
AMERICAN_EAGLE
ANN_TAYLOR
Benetton
Big_Star
Ck
Dkny
Hollister
HM
JJill
LCW
Lee
Levis
Loft
Lucky
Marka_Lab
Mugsy
Nobo
One_Jeans
Polo
RandR
Sainsburry
Scalpers
Time_And_True
Tommy_Hilfiger
Vf
Walmart
Zara