## TEMPLATE
| PRODUCTION RECIPE |  |  |  |  | DATE: | 03/08/2026
CUST : | Loft |  |  |  |  | WASH NAME : | HARDLEY WASH
PO NO : | CL1085937 - 793 MARISSA
PO AMOUNT : | 60552596 |  |  |  |  | KG :
FABRIC NAME : | WADLEY SHINYBLUE
MACHINE NO : | OPERATOR | SPINING NO | OPERATOR | DRYER NO | OPERATOR | PCS : | 10
COMMENTS | ACTION NAME | TIME(MIN) | TEMP | LITER'S | AMT | UNIT'S | CHEMICAL | CHEMICAL NAME | CHEMICAL LOT NUMBER | CHEMICAL DEFINITIONS
| LASER WHIKSER | WASH ASPER TARGET
HAND SAND
TACKING
| DESIZE | 5 | 20 | 100 | 1 | GR | TMS PLUS | TMS PLUS
| STONE WASH | 5 | 20 |  | 2 | GR | ROYA ENZYM SC750 | ROYA ENZYM SC750
[5 empty] | 1 | GR | DENIM COL CMA T 7330 %1 | DENIM COL CMA T 7330 %1
[5 empty] | 10 | KG | OLD STONE | OLD STONE
| RINSE | 3 | 20 |  | 10 | KG | NEW STONE | STONE
| STONE WASH | 5 | 20 |  | 2 | GR | ROYA ENZYM SC750 | ROYA ENZYM SC750
[5 empty] | 1 | GR | DENIM COL CMA T 7330 %1 | DENIM COL CMA T 7330 %1
[5 empty] | 10 | KG | OLD STONE | OLD STONE
| RINSE | 3 | 20 |  | 10 | KG | NEW STONE | STONE
| PEROXIDE | 5 | 20 |  |  | GR | HYPO | SODIUM HYPOCHLORIDE (NAOCL)
| RINSE | 2 | 20 |  |  | GR | COUSTIC SODA | CAUSTIC SODA SODUIM HYDROXIDE
| NEUTRALIZATION | 5 |  |  |  | GR | ROYACTIVEX KS | ROYACTIVEX KS
| RINSE | 2 | 20 |  |  | GR | PERMENGANATE | POTASSIUM PERMANGANATE
[6 empty] | GR | HYPO | SODIUM HYPOCHLORIDE (NAOCL)
[6 empty] | GR | WATER | WATER
GRINDING
PP SPRAY
| NEUTRALIZATION | 5 |  |  |  | GR | ROYACTIVEX KS | ROYACTIVEX KS
| RINSE | 2 | 20
| BIOPOLISHING | 10 | 50 | 60 | 2 | GR | NTE | ROCELL NTE
[5 empty] | 1 | GR | TMS PLUS | TMS PLUS
| RINSE | 2 | 20
| PEROXIDE | 5 | 50 | 60 | 100 | GR | NEAR CAND OP EXTRA | NEAR CAND OP EXTRA
| RINSE | 2 | 20
| SOFT | 5 | 20 |  |  | KG | ANTI OZON SOOFT | ANTI OZON SOOFT
EXTRACT & DRYER

## العملاء
Abercrombie
Aeropostale
Altinyildiz
AMERICAN_EAGLE
ANN_TAYLOR
Benetton
Big_Star
Ck
Dkny
Hollister
HM
JJill
LCW
Lee
Levis
Loft
Lucky
Marka_Lab
Mugsy
Nobo
One_Jeans
Polo
RandR
Sainsburry
Scalpers
Time_And_True
Tommy_Hilfiger
Vf
Walmart
Zara