## TEMPLATE
| PRODUCTION RECIPE |  |  |  |  | DATE: | 09/08/2026
CUST : | Loft |  |  |  |  | WASH NAME : | MONSTER PURE BLUE WASH
PO NO : | LF2045740 - JOHN
PO AMOUNT : | 60552606 |  |  |  |  | KG :
FABRIC NAME : | DP 6001 FOSTER BLUE REEF
MACHINE NO : | OPERATOR | SPINING NO | OPERATOR | DRYER NO | OPERATOR | PCS : | 10
COMMENTS | ACTION NAME | TIME(MIN) | TEMP | LITER'S | AMT | UNIT'S | CHEMICAL | CHEMICAL NAME | CHEMICAL LOT NUMBER | CHEMICAL DEFINITIONS
WHISKERS
HAND SAND
| DESIZE | 5 |  |  |  | GR | LUBRICENT %2 | LUBRICENT %2
| RINSE | 1 | 20 |  |  | GR | ALPHA AMYLASE-LAVA ZYME AEN 01 %2 | ALPHA AMYLASE-LAVA ZYME AEN 01 %2
| STONE WASH | 5 | 40 |  | 4 | GR | ROYA ENZYM SC750 | ROYA ENZYM SC750
[5 empty] | 1 | GR | DENIM COL CMA T 7330 %1 | DENIM COL CMA T 7330 %1
[5 empty] | 10 | KG | OLD STONE | OLD STONE
| RINSE | 3 | 20 |  | 10 | KG | NEW STONE | STONE
| WASH | 5 |  |  |  | GR | SODA ASH | SODA ASH (NACO3)
| RINSE | 3 | 20 |  |  | GR | PERMENGANATE | POTASSIUM PERMANGANATE
[6 empty] | GR | ACT | ACT
[6 empty] | GR | WATER | WATER
[6 empty] | GR | PERMENGANATE | POTASSIUM PERMANGANATE
[6 empty] | KG | STONE | STONE
[6 empty] | KG | WATER | WATER
EXTRACT & DRYER
PP SPRAY
MOON WASH
| PEROXIDE | 5 | 20 |  |  | GR | HYPO | SODIUM HYPOCHLORIDE (NAOCL)
| RINSE | 2 | 20 |  |  | GR | COUSTIC SODA | CAUSTIC SODA SODUIM HYDROXIDE
| NEUTRALIZATION | 5 |  |  |  | GR | ROYACTIVEX KS | ROYACTIVEX KS
| RINSE | 2 | 20
| PEROXIDE | 5 |  |  |  | GR | PEROXIDE | HYDROGEN PEROXIDE (H2O2)
| RINSE | 2 | 20 |  |  | GR | NEAR CAND OP EXTRA | NEAR CAND OP EXTRA
| BIOPOLISHING | 5 |  |  |  | GR | LAVA CELL BNG | LAVA CELL BNG
[6 empty] | GR | A.ACID | ACETIC ACID (CH3COOH) |  | PH/55
| RINSE | 2 | 20
| SOFT | 5 | 20 |  |  | KG | ANTI OZON SOOFT | ANTI OZON SOOFT
EXTRACT & DRYER

## العملاء
Abercrombie
Aeropostale
Altinyildiz
AMERICAN_EAGLE
ANN_TAYLOR
Benetton
Big_Star
Ck
Dkny
Hollister
HM
JJill
LCW
Lee
Levis
Loft
Lucky
Marka_Lab
Mugsy
Nobo
One_Jeans
Polo
RandR
Sainsburry
Scalpers
Time_And_True
Tommy_Hilfiger
Vf
Walmart
Zara