## TEMPLATE
| PRODUCTION RECIPE |  |  |  |  | DATE: | 09/08/2026
CUST : | Loft |  |  |  |  | WASH NAME : | NOSA WASH
PO NO : | CL1085787 - 41 DANNY
PO AMOUNT : | 60552599 |  |  |  |  | KG :
FABRIC NAME : | DRS901662 JAMON 7 STR OCEAN
MACHINE NO : | OPERATOR | SPINING NO | OPERATOR | DRYER NO | OPERATOR | PCS : | 10
COMMENTS | ACTION NAME | TIME(MIN) | TEMP | LITER'S | AMT | UNIT'S | CHEMICAL | CHEMICAL NAME | CHEMICAL LOT NUMBER | CHEMICAL DEFINITIONS
| WHISER | WASH ASPER TARGET
HAND SAND
| DESIZE | 10 | 50 | 150 | 150 | GR | LUBRICANT | ROYA LUBE ACA
| (WITH 10 PNT SECOND QUALITY | 5 |  |  | 150 | GR | TMS PLUS | TMS PLUS
| NO RINSE | 2
| RINSE | 6
| ENZYME | 45 |  | 60 | 60 | GR | ASUCELL WF | ASUCELL WF
| (WITH 10 PNT SECOND QUALITY | 5 |  |  | 1 | K/L | KKT POWDER | KKT POWDER ACTIVATOR
| WASH | 40 | 5 | 150 | 300 | GR | OP EXTRA | NEARCAND OP EXTRA
[5 empty] | 150 | GR | TMS PLUS | TMS PLUS
| PEROXIDE | 10 | 20 | 80 | 10 | GR | HYPO | SODIUM HYPOCHLORIDE (NAOCL)
| RINSE | 2 | 20 | 60 | 20 | GR | COUSTIC SODA | CAUSTIC SODA SODUIM HYDROXIDE
| NEUTRALIZATION | 5 | 20 | 100 | 100 | GR | ROYACTIVEX KS | ROYACTIVEX KS
| RINSE | 2 | 20 | 60 | 5 | GR | PERMENGANATE | POTASSIUM PERMANGANATE
[5 empty] | 5 | GR | ACTIVITOR | ACTIVITOR
[5 empty] | 900 | GR | WATER | WATER
PP SPRAY
| NEUTRALIZATION | 5 |  | 60 | 100 | GR | ROYACTIVEX KS | ROYACTIVEX KS
| RINSE | 2 | 20 | 80
| PEROXIDE | 5 | 50 | 80 | 100 | GR | PEROXIDE | HYDROGEN PEROXIDE (H2O2)
| RINSE | 2 | 20 | 80 | 50 | GR | NEAR CAND OP EXTRA | NEAR CAND OP EXTRA
| BIOPOLISHING | 10 | 40 | 80 | 80 | GR | LAVA CELL BNG | LAVA CELL BNG
[5 empty] | 10 | GR | A.ACID | ACETIC ACID (CH3COOH) |  | PH/55
| RINSE | 2 | 20 | 60
| SOFT | 2 | 20 | 40 | 1 | KG | ANTI OZON SOOFT | ANTI OZON SOOFT
EXTRACT & DRYER

## العملاء
Abercrombie
Aeropostale
Altinyildiz
AMERICAN_EAGLE
ANN_TAYLOR
Benetton
Big_Star
Ck
Dkny
Hollister
HM
JJill
LCW
Lee
Levis
Loft
Lucky
Marka_Lab
Mugsy
Nobo
One_Jeans
Polo
RandR
Sainsburry
Scalpers
Time_And_True
Tommy_Hilfiger
Vf
Walmart
Zara