## TEMPLATE
| PRODUCTION RECIPE |  |  |  |  | DATE: | 08/13/2026
CUST : | Loft |  |  |  |  | WASH NAME : | OLIVER MID GREEN WASH
PO NO : | LF2045959 - RICARDO
PO AMOUNT : | 60552608 |  |  |  |  | KG :
FABRIC NAME : | 61860 BARROW QZ4 VINTAGE
MACHINE NO : | OPERATOR | SPINING NO | OPERATOR | DRYER NO | OPERATOR | PCS : | 10
COMMENTS | ACTION NAME | TIME(MIN) | TEMP | LITER'S | AMT | UNIT'S | CHEMICAL | CHEMICAL NAME | CHEMICAL LOT NUMBER | CHEMICAL DEFINITIONS
WHISKERS
HAND SAND
TACKING
| DESIZE | 10 | 50 | 150 | 150 | GR | LUBRICANT | ROYA LUBE ACA
| (WITH 10 PNT SECOND QUALITY | 5 |  |  | 150 |  | TMS PLUS | TMS PLUS
| NO RINSE | 2
| RINSE | 6
| ENZYME | 25 |  |  | 60 | GR | ASUCELL WF | ASUCELL WF
| (WITH 10 PNT SECOND QUALITY | 5 |  |  | 1 | KG | KKT POWDER | KKT POWDER ACTIVATOR
[5 empty] | 10 | KG | OLD STONE | OLD STONE
REMOVE TACKING
| WASH | 2 | 20 | 100 | 2 | GR | SODA ASH | SODA ASH (NACO3)
| RINSE | 3 | 20 |  | 5 | GR | PERMENGANATE | POTASSIUM PERMANGANATE
[5 empty] | 5 | GR | ACTIVATOR | PERMANGANATE ACTIVATOR
[5 empty] | 900 | GR | WATER | WATER
PP SPRAY
| NEUTRALIZATION | 2 | 20 | 100 | 100 | GR | ROYACTIVEX KS | ROYACTIVEX KS
| RINSE | 2 | 20
| BIOPOLISHING | 7 | 40 | 100 | 2 | GR | LAVA CELL BNG | LAVA CELL BNG
[5 empty] | 1 | GR | A.ACID | ACETIC ACID (CH3COOH) |  | PH/55
| RINSE | 2 | 20
| TINT | 3 | 10 | 100 | 2 | ML | BROWN.G | BROWN.G
[5 empty] | 1 | ML | ORANGE | TUBANTIN ORANGE GGLN 200
| RINSE | 5 |  |  | 100 | GR | SALT %10 | SALT-LOCAL
| SOFT | 2 | 20 | 100 | 5 | KG | ANTI OZON SOOFT | ANTI OZON SOOFT
EXTRACT & DRYER

## العملاء
Abercrombie
Aeropostale
Altinyildiz
AMERICAN_EAGLE
ANN_TAYLOR
Benetton
Big_Star
Ck
Dkny
Hollister
HM
JJill
LCW
Lee
Levis
Loft
Lucky
Marka_Lab
Mugsy
Nobo
One_Jeans
Polo
RandR
Sainsburry
Scalpers
Time_And_True
Tommy_Hilfiger
Vf
Walmart
Zara