## TEMPLATE
| PRODUCTION RECIPE |  |  |  |  | DATE: | 06/08/2026
CUST : | Loft |  |  |  |  | WASH NAME : | VADLEY BLUE BLACK WASH
PO NO : | LF2045748
PO AMOUNT : | 60552590 |  |  |  |  | KG :
FABRIC NAME : | WADLEY - SHINYBLUE OD BLACK
MACHINE NO : | OPERATOR | SPINING NO | OPERATOR | DRYER NO | OPERATOR | PCS : | 10
COMMENTS | ACTION NAME | TIME(MIN) | TEMP | LITER'S | AMT | UNIT'S | CHEMICAL | CHEMICAL NAME | CHEMICAL LOT NUMBER | CHEMICAL DEFINITIONS
WHISKERS
HAND SAND
| DESIZE | 10 | 50 | 80 | 160 | GR | TMS PLUS | TMS PLUS
| (WITH 10 PCS SECOND QUALITY | 5 |  |  | 250 | GR | PROTECTOR LY%4 | PROTECTOR LY%4
| RINSE | 2
| ENZYME | 15 |  |  | 60 | GR | ASUCELL WF | ASUCELL WF
| (WITH 10 PCS SECOND QUALITY | 1 | 50 |  | 1 | KG | KKT | KKT POWDER ACTIVATOR
| RINSE | 1 | 20 |  | 10 | KG | STONE OLD | STONE OLD
| CLEAN UP | 5 | 40 | 100 | 200 | GR | TMS PLUS | TMS PLUS
| RINSE | 2 |  | 250 | 200 | GR | SODA ASH | SODA ASH (NACO3)
[5 empty] | 5 | GR | PERMENGANATE | POTASSIUM PERMANGANATE
[5 empty] | 100 | GR | HYPO | SODIUM HYPOCHLORIDE (NAOCL)
[5 empty] | 900 | GR | WATER | WATER
EXTRACT & DRYER
PP SPRAY
| NEUTRALIZATION | 3 |  | 100 | 100 | GR | ROYACTIVEX KS | ROYACTIVEX KS
| RINSE | 2 | 20
| BIOPOLISHING | 8 |  | 100 | 1 | GR | LAVA CELL BNG | LAVA CELL BNG
[5 empty] | 0.5 | GR | A.ACID | ACETIC ACID (CH3COOH) |  | PH/55
| RINSE | 2 | 20
| SOFT | 2 | 20 | 100 | 2 | KG | ANTI OZON SOOFT | ANTI OZON SOOFT
EXTRACT & DRYER

## العملاء
Abercrombie
Aeropostale
Altinyildiz
AMERICAN_EAGLE
ANN_TAYLOR
Benetton
Big_Star
Ck
Dkny
Hollister
HM
JJill
LCW
Lee
Levis
Loft
Lucky
Marka_Lab
Mugsy
Nobo
One_Jeans
Polo
RandR
Sainsburry
Scalpers
Time_And_True
Tommy_Hilfiger
Vf
Walmart
Zara