## TEMPLATE
| PRODUCTION RECIPE |  |  |  |  | DATE: | 07/09/2026
CUST : | Loft |  |  |  |  | WASH NAME : | VADLEY MOSSY WASH
PO NO : | LF2045750
PO AMOUNT : | 60552627 |  |  |  |  | KG :
FABRIC NAME : | WADLEY - MOSSY
MACHINE NO : | OPERATOR | SPINING NO | OPERATOR | DRYER NO | OPERATOR | PCS : | 8
COMMENTS | ACTION NAME | TIME(MIN) | TEMP | LITER'S | AMT | UNIT'S | CHEMICAL | CHEMICAL NAME | CHEMICAL LOT NUMBER | CHEMICAL DEFINITIONS
WHISKERS
HAND SAND
| LASER PROTECTOR | 5 | 40 | 70 | 3 | GR | PROTECT LY | PROTECT LY
| RINSE | 2
| DESIZE | 10 | 50 | 120 | 200 | GR | LUBRICENT %2 | LUBRICENT %2
| RINSE | 1 | 20 |  | 200 | GR | ALPHA AMYLASE-LAVA ZYME AEN 01 %2 | ALPHA AMYLASE-LAVA ZYME AEN 01 %2
| WASH | 5 | 50 | 70 | 140 | GR | CMA | HEPTOL CMA 73 30
[5 empty] | 70 | GR | TMS PLUS | TMS PLUS
| RINSE | 5
| NO RINSE | 2
| ENZYME | 30 |  |  | 30 | GR | ASU WF | ASU WF
| WITH SECOND QUALITY 5 PCS | 5 |  |  | 900 | GR | PUSH | PUSH
[5 empty] | 100 | GR | CLEAN TPP | CLEAN TPP
[5 empty] | 5 | KG | OLD STONE | OLD STONE
| WASH | 5 | 50 | 70 | 140 | GR | CMA | HEPTOL CMA 73 30
[5 empty] | 70 | GR | TMS PLUS | TMS PLUS
| RINSE | 2 |  |  | 7 | GR | PERMENGANATE | POTASSIUM PERMANGANATE
[5 empty] | 7 | GR | ACTIVITOR | ACTIVITOR
[5 empty] | 900 | GR | WATER | WATER
PP SPRAY
| NEUTRALIZATION | 3 |  | 100 | 100 | GR | ROYACTIVEX KS | ROYACTIVEX KS
| RINSE | 2 | 20
| LACCASE | 5 |  |  | 2 | GR | LK II | LK II
| RINSE | 2 | 20 |  |  | GR | A.ACID ( | A.ACID ( |  | PH 4.5-5)
| BIOPOLISHING | 8 | 45 | 100 | 1 | GR | LAVA CELL BNG | LAVA CELL BNG
[5 empty] | 0.5 | GR | A.ACID | ACETIC ACID (CH3COOH) |  | PH/55
| RINSE | 2 | 20
| TINT | 3 | 45 | 100 | 3 | ML | BROWN.G | BROWN.G
[5 empty] | 2 | ML | BLACK | TUBANTIN BLACK VSF 1200 CHT
| RINSE | 5 |  |  | 100 | GR | SALT %10 | SALT-LOCAL
| SOFT | 2 | 20 |  | 2 | KG | ANTI OZON SOOFT | ANTI OZON SOOFT
EXTRACT & DRYER

## العملاء
Abercrombie
Aeropostale
Altinyildiz
AMERICAN_EAGLE
ANN_TAYLOR
Benetton
Big_Star
Ck
Dkny
Hollister
HM
JJill
LCW
Lee
Levis
Loft
Lucky
Marka_Lab
Mugsy
Nobo
One_Jeans
Polo
RandR
Sainsburry
Scalpers
Time_And_True
Tommy_Hilfiger
Vf
Walmart
Zara