## TEMPLATE
| PRODUCTION RECIPE |  |  |  |  | DATE: | 08/19/2026
CUST : | [5 empty] | WASH NAME : | BLACK
PO NO : | 10954339 NEW WIDE LEG JEAN 7701U
PO AMOUNT : | 5122021150 |  |  |  |  | KG :
FABRIC NAME : | 77176D Kansas Black OD Black
MACHINE NO : | OPERATOR | SPINING NO | OPERATOR | DRYER NO | OPERATOR | PCS : | 4
COMMENTS | ACTION NAME | TIME(MIN) | TEMP | LITER'S | AMT | UNIT'S | CHEMICAL | CHEMICAL NAME | CHEMICAL LOT NUMBER | CHEMICAL DEFINITIONS
WHISKERS
HAND SAND
| DESIZE | 10 | 40 | 100 | 2 | GR | ALPHA AMYLASE-LAVA ZYME AEN 01 %2 | ALPHA AMYLASE-LAVA ZYME AEN 01 %2
| RINSE | 5 |  |  | 2 | GR | LUBRICANT %2 | ROYA LUBE ACA
| ENZYME | 5 |  |  | 2 | GR | ROYA ENZYM SC750 | ROYA ENZYM SC750
| RINSE | 1 | 50 | 50
| RINSE | 1 |  |  | 800 | GR | ROOXI BS | ROOXI BS
[5 empty] | 200 | GR | WATER | WATER
EXTRACT & DRYER
PP SPRAY
| NEUTRALIZATION | 3 | 20 | 100 | 100 | GR | ROYACTIVEX KS | ROYACTIVEX KS
| RINSE | 2 | 20
| PEROXIDE | 2 | 45 | 100 | 1 | GR | CAUSTIC SODA | CAUSTIC SODA SODUIM HYDROXIDE
[5 empty] | 2 | GR | PEROXIDE | HYDROGEN PEROXIDE (H2O2)
| RINSE | 2
| SOFT | 2 | 20 | 100 | 2 | KG | SOFTAN NYX FLAKE | SOFTAN NYX FLAKE
[5 empty] | 1 | GR | critic acid | critic acid |  | PH/55
EXTRACT & DRYER

## العملاء
Abercrombie
Aeropostale
Altinyildiz
AMERICAN_EAGLE
ANN_TAYLOR
Benetton
Big_Star
Ck
Dkny
Hollister
HM
JJill
LCW
Lee
Levis
Loft
Lucky
Marka_Lab
Mugsy
Nobo
One_Jeans
Polo
RandR
Sainsburry
Scalpers
Time_And_True
Tommy_Hilfiger
Vf
Walmart
Zara