## TEMPLATE
| PRODUCTION RECIPE |  |  |  |  | DATE: | 07/14/2026
CUST : | [5 empty] | WASH NAME : | mid indigo
PO NO : | 10988246 DENIM PULL ON SOFT BARREL
PO AMOUNT : | 5122021135 |  |  |  |  | KG :
FABRIC NAME : | REALTEX WUGENCE 86983
MACHINE NO : | OPERATOR | SPINING NO | OPERATOR | DRYER NO | OPERATOR | PCS : | 7
COMMENTS | ACTION NAME | TIME(MIN) | TEMP | LITER'S | AMT | UNIT'S | CHEMICAL | CHEMICAL NAME | CHEMICAL LOT NUMBER | CHEMICAL DEFINITIONS
| DESIZE | 5 | 50 | 60 | 100 | GR | Disperse | ROSPERS TMS PLUS
[7 empty] | LUBRCANT | ROYA LUBE ACA
| ENZYME | 35 |  |  | 3 | GR | ASUCELL WF | ASUCELL WF
[5 empty] | 100 | GR | ASU WASH BOOSTER | ASU WASH BOOSTER
| WASH | 2
| RINSE | 2
| PEROXIDE | 5 | 20 | 60 | 3 | KG | HYPO | SODIUM HYPOCHLORIDE (NAOCL)
| RINSE | 5 |  |  |  | GR | COUSTIC SODA | CAUSTIC SODA SODUIM HYDROXIDE
| NEUTRALIZATION | 3 |  | 60 | 50 | GR | ROYACTIVEX KS | ROYACTIVEX KS
| RINSE | 2
| PEROXIDE | 5 | 50 | 70 | 1 | KG | PEROXIDE | HYDROGEN PEROXIDE (H2O2)
[5 empty] | 100 | GR | NEAR CAND OP EXTRA | NEAR CAND OP EXTRA
| SOFT | 2 | 20 | 100 | 1 | KG | ANTI OZON SOOFT | ANTI OZON SOOFT
EXTRACT & DRYER

## العملاء
Abercrombie
Aeropostale
Altinyildiz
AMERICAN_EAGLE
ANN_TAYLOR
Benetton
Big_Star
Ck
Dkny
Hollister
HM
JJill
LCW
Lee
Levis
Loft
Lucky
Marka_Lab
Mugsy
Nobo
One_Jeans
Polo
RandR
Sainsburry
Scalpers
Time_And_True
Tommy_Hilfiger
Vf
Walmart
Zara