## TEMPLATE
| PRODUCTION RECIPE |  |  |  |  | DATE: | 01/14/2026
CUST : | Tommy_Hilfiger |  |  |  |  | WASH NAME : | BK8016 LIGHT BLUE RIGID
PO NO : | DMODM24265
PO AMOUNT : | 5137033 |  |  |  |  | KG :
FABRIC NAME : | SHARABATI DRT 507138 DARWIN RGD OGEAN
MACHINE NO : | OPERATOR | SPINING NO | OPERATOR | DRYER NO | OPERATOR | PCS : | 1
COMMENTS | ACTION NAME | TIME(MIN) | TEMP | LITER'S | AMT | UNIT'S | CHEMICAL | CHEMICAL NAME | CHEMICAL LOT NUMBER | CHEMICAL DEFINITIONS
HAND SAND
| DSPERSE | 10 | 40 | 120 | 1 | GR | DENIM COL CMA T 7330 %1 | DENIM COL CMA T 7330 %1
| RINSE | 3 | 20
| ENZYME | 25 | 40 | 20 | 1 | GR | NEUTRAL.ENZYM.ROYA ZYME %1 | NEUTRAL.ENZYM.ROYA ZYME %1
[5 empty] | 10 | KG | OLD STONE | OLD STONE
| RINSE | 5 |  |  | 5 | KG | NEW STONE | STONE
[5 empty] | 2 | GR | Dispers | ROSPERS TMS PLUS
| CLEAN UP | 3 | 40 | 100 | 2 | GR | SODA ASH | SODA ASH (NACO3)
| RINSE | 3
| PEROXIDE | 3 | 45 | 120 | 100 | GR | COSTIC SODA | CAUSTIC SODA SODUIM HYDROXIDE
| RINSE | 2 | 20 |  | 6 | KG | HYPO | SODIUM HYPOCHLORIDE (NAOCL)
| PEROXIDE | 3 | 45 | 120 | 100 | GR | COSTIC SODA | CAUSTIC SODA SODUIM HYDROXIDE
| RINSE | 2 | 20 |  | 4 | KG | HYPO | SODIUM HYPOCHLORIDE (NAOCL)
| NEUTRALIZATION | 5 | 20 | 120 | 100 | GR | ROYACTIVEX KS | ROYACTIVEX KS
| RINSE | 3 | 20
| WASH | 5 | 20 | 40 | 800 | GR | CHT DENIMCOL WASH-RGN %20 | CHT DENIMCOL WASH-RGN %20
| RINSE | 5 |  |  |  | KG | WATER %80 | WATER %80
EXTRACT & DRYER
| OZON %40 | 10 |  |  | 5 | GR | PERMENGANATE | POTASSIUM PERMANGANATE
[5 empty] | 100 | GR | HYPO | SODIUM HYPOCHLORIDE (NAOCL)
[5 empty] | 900 | GR | WATER | WATER
PP SPRAY
| NEUTRALIZATION | 5 | 40 | 30 | 100 | GR | SULFIT | SODIUM METABISULFITE (NA2S2O5)
| RINSE | 3 | 20 | 100
| CLEAN UP | 5 | 60 | 40 | 50 | GR | NEAR CAND OP EXTRA | NEAR CAND OP EXTRA
2
| RINSE | 2 | 20 | 60 | 200 | GR | PEROXIDE | HYDROGEN PEROXIDE (H2O2)
| PEROXIDE | 5 | 45 | 40 | 20 | GR | COSTIC SODA | CAUSTIC SODA SODUIM HYDROXIDE
| RINSE | 2 | 20 | 100 | 5 | KG | HYPO | SODIUM HYPOCHLORIDE (NAOCL)
| NEUTRALIZATION | 5 | 20 | 40 | 100 | GR | ROYACTIVEX KS | ROYACTIVEX KS
| RINSE | 3 | 20 | 160
| BIOPOLISHING | 10 | 55 | 40 | 40 | GR | LAVA CELL BNG | LAVA CELL BNG
[5 empty] | 20 | GR | A.ACID | ACETIC ACID (CH3COOH) |  | PH/55
| RINSE | 2 | 20 | 160
| SOFT | 2 | 20 | 40 | 100 | GR | KAAN SOFTAN OZN | KAAN SOFTAN OZN
EXTRACT & DRYER

## العملاء
Abercrombie
Aeropostale
Altinyildiz
AMERICAN_EAGLE
ANN_TAYLOR
Benetton
Big_Star
Ck
Dkny
Hollister
HM
JJill
LCW
Lee
Levis
Loft
Lucky
Marka_Lab
Mugsy
Nobo
One_Jeans
Polo
RandR
Sainsburry
Scalpers
Time_And_True
Tommy_Hilfiger
Vf
Walmart
Zara