## TEMPLATE
| PRODUCTION RECIPE |  |  |  |  | DATE: | 08/03/2026
CUST : | Tommy_Hilfiger |  |  |  |  | WASH NAME : | BK8083 WASHED BLACK RIGID DESTRO
PO NO : | DWODW24372
PO AMOUNT : | 5137036 |  |  |  |  | KG :
FABRIC NAME : | DNM:DEBORAH ONYX BLACK R50 RCY20+ 10
MACHINE NO : | OPERATOR | SPINING NO | OPERATOR | DRYER NO | OPERATOR | PCS : | 3
COMMENTS | ACTION NAME | TIME(MIN) | TEMP | LITER'S | AMT | UNIT'S | CHEMICAL | CHEMICAL NAME | CHEMICAL LOT NUMBER | CHEMICAL DEFINITIONS
HAND SAND
GRINDING
| LASER AKTIVATOR BY SPRAY | 5 |  |  | 250 | GR | NOVA SCRAPER IND | NOVA SCRAPER IND
[5 empty] | 250 | GR | WATER | WATER
WHISKERS
HAND SAND
| RINSE | 2 | 50 | 80
| RINSE | 1
| ENZYME | 15 |  |  | 5 | GR | ASUCELL WF | ASUCELL WF
| RINSE | 3 | 20 | 100 | 150 | GR | ASU WASH BOOSTER | ASU WASH BOOSTER
| WASH | 2 | 40 | 100 | 100 | GR | SODA ASH | SODA ASH (NACO3)
| RINSE | 3 | 20 | 100 | 5 | GR | PERMENGANATE | POTASSIUM PERMANGANATE
[5 empty] | 200 | GR | HYPO | SODIUM HYPOCHLORIDE (NAOCL)
[5 empty] | 800 | GR | WATER | WATER
EXTRACT & DRYER
PP SPRAY
| NEUTRALIZATION | 5 | 40 | 100 | 100 | GR | ROYACTIVEX KS | ROYACTIVEX KS
| RINSE | 3 | 20
| BIOPOLISHING | 7 | 55 | 100 | 100 | GR | LAVA CELL BNG | LAVA CELL BNG
[5 empty] | 10 | GR | A.ACID | ACETIC ACID (CH3COOH) |  | PH/55
| RINSE | 2 | 20
| SOFT | 2 | 20 | 100 | 1 | KG | ANTI OZON SOOFT | ANTI OZON SOOFT
EXTRACT & DRYER

## العملاء
Abercrombie
Aeropostale
Altinyildiz
AMERICAN_EAGLE
ANN_TAYLOR
Benetton
Big_Star
Ck
Dkny
Hollister
HM
JJill
LCW
Lee
Levis
Loft
Lucky
Marka_Lab
Mugsy
Nobo
One_Jeans
Polo
RandR
Sainsburry
Scalpers
Time_And_True
Tommy_Hilfiger
Vf
Walmart
Zara