## TEMPLATE
| PRODUCTION RECIPE |  |  |  |  | DATE: | 12/25/2024
CUST : | Tommy_Hilfiger |  |  |  |  | WASH NAME : | EI.5162 WASHED BLUE BLACK
PO NO : | DWODW22445
PO AMOUNT : | 5131837 |  |  |  |  | KG :
FABRIC NAME : | BLACK REG50 RCY20
MACHINE NO : | OPERATOR | SPINING NO | OPERATOR | DRYER NO | OPERATOR | PCS : | 3
COMMENTS | ACTION NAME | TIME(MIN) | TEMP | LITER'S | AMT | UNIT'S | CHEMICAL | CHEMICAL NAME | CHEMICAL LOT NUMBER | CHEMICAL DEFINITIONS
HAND SAND
| DESIZE | 5 | 50 |  | 1 | GR | LAVA SPERSE | ROSPERS TMS PLUS
[5 empty] | 3 | GR | ROLUX.LSA | ROLUX LSA
| RINSE | 5 |  |  | 1 | GR | LUBRICANT | ROYA LUBE ACA
| PROCESS LASER AKTIVATOR | 5 |  |  | 0.25 | GR | NOVA SCRAPER IND | NOVA SCRAPER IND
| RINSE | 5 |  |  | 0.05 | GR | REMOVER BC NEW | REMOVER BC NEW
[5 empty] | 0.7 | GR | WATER | WATER
EXTRACT & DRYER
WHISKERS
HAND SAND
| RINSE | 2 | 50
| RINSE | 5
| ENZYME | 15 |  |  | 30 | GR | LAVA CELL NSY | LAVA CELL NSY
[5 empty] | 5 | KG | NEW STONE | STONE
[5 empty] | 5 | KG | OLD STONE | OLD STONE
| RINSE | 2 | 20 |  | 200 | GR | KKT POWDER | KKT POWDER ACTIVATOR
| CLEAN UP | 2 | 50 | 100 | 500 | GR | PEROXIDE | HYDROGEN PEROXIDE (H2O2)
| RINSE | 5 |  |  | 50 | GR | NEAR CAND OP EXTRA | NEAR CAND OP EXTRA
[5 empty] | 200 | GR | HYPO | SODIUM HYPOCHLORIDE (NAOCL)
[5 empty] | 10 | GR | PERMENGANATE | POTASSIUM PERMANGANATE
[5 empty] | 800 | GR | WATER | WATER
EXTRACT & DRYER
PP SPRAY
| NEUTRALIZATION | 5 | 20 | 40 | 100 | GR | ROYACTIVEX KS | ROYACTIVEX KS
| RINSE | 2 | 20 | 60
| BIOPOLISHING | 7 | 55 | 40 | 40 | GR | LAVA CELL BNG | LAVA CELL BNG
[5 empty] | 10 | GR | A.ACID | ACETIC ACID (CH3COOH) |  | PH/55
| RINSE | 2 | 20 | 60
| TINT | 7 | 40 |  | 10 | ML | BLACK | TUBANTIN BLACK VSF 1200 CHT
[5 empty] | 5 | ML | BROWN.BL | TUBANTIN BROWN BL
| RINSE | 1 | 20 |  | 100 | GR | SALT | SALT-LOCAL
| SOFT | 1 | 20 |  | 2 | GR | ANTI OZON SOFT | ROSOFT NYI
[6 empty] | GR | A.ACID | ACETIC ACID (CH3COOH) |  | PH/5
EXTRACT & DRYER

## العملاء
Abercrombie
Aeropostale
Altinyildiz
AMERICAN_EAGLE
ANN_TAYLOR
Benetton
Big_Star
Ck
Dkny
Hollister
HM
JJill
LCW
Lee
Levis
Loft
Lucky
Marka_Lab
Mugsy
Nobo
One_Jeans
Polo
RandR
Sainsburry
Scalpers
Time_And_True
Tommy_Hilfiger
Vf
Walmart
Zara