## TEMPLATE
| PRODUCTION RECIPE |  |  |  |  | DATE: | 10/05/2026
CUST : | Tommy_Hilfiger |  |  |  |  | WASH NAME : | MID BLUE
PO NO : | SKYE-BOOTCUT
PO AMOUNT : | 5132102 |  |  |  |  | KG :
FABRIC NAME : | 139148 11.4OZ R-TWILL CMF RGN INDIGO DENIM DNM JUAN EASYBLUE R69+RCY20+10
MACHINE NO : | OPERATOR | SPINING NO | OPERATOR | DRYER NO | OPERATOR | PCS : | 20
COMMENTS | ACTION NAME | TIME(MIN) | TEMP | LITER'S | AMT | UNIT'S | CHEMICAL | CHEMICAL NAME | CHEMICAL LOT NUMBER | CHEMICAL DEFINITIONS
| DESIZE | 5 | 50 |  |  | GR | LUBRICENT %2 | LUBRICENT %2
| RINSE | 1 | 20 |  |  | GR | ALPHA AMYLASE-LAVA ZYME AEN 01 %2 | ALPHA AMYLASE-LAVA ZYME AEN 01 %2
[6 empty] | GR | PROTECT LY | PROTECT LY
| ENZYME | 20 CONT | 40 |  |  | GR | NTE | ROCELL NTE
[6 empty] | GR | ROYAPERS TMS PLUS | ROYAPERS TMS PLUS
| AS PHOTO | 5 |  |  |  | KG | STONE NEW | STONE NEW
| WASH | 5 | 40 |  |  | GR | SODA ASH | SODA ASH (NACO3)
| RINSE | 3 | 20
| PEROXIDE | 5 | 20 |  |  | GR | HYPO | SODIUM HYPOCHLORIDE (NAOCL)
| RINSE | 2 | 20 |  |  | GR | COUSTIC SODA | CAUSTIC SODA SODUIM HYDROXIDE
| NEUTRALIZATION | 5 | 50 |  |  | GR | ROYACTIVEX KS | ROYACTIVEX KS
| RINSE | 2 | 20
| WASH | 5 | 50 |  |  | GR | PEROXIDE | HYDROGEN PEROXIDE (H2O2)
[6 empty] | GR | NEAR CAND OP EXTRA | NEAR CAND OP EXTRA
| RINSE | 2 | 20
| BIOPOLISHING | 5 | 55 |  |  | GR | LAVA CELL BNG | LAVA CELL BNG
[6 empty] | GR | A.ACID | ACETIC ACID (CH3COOH) |  | PH/55
| RINSE | 2 | 20
| TINT | 5 | 45 |  |  | ML | BROWN.G | BROWN.G
[6 empty] | ML | ORANGE | TUBANTIN ORANGE GGLN 200
| RINSE | 5 |  |  |  | GR | SALT %10 | SALT-LOCAL
| SOFT | 5 | 20 |  |  | KG | ANTI OZON SOOFT | ANTI OZON SOOFT
EXTRACT & DRYER

## العملاء
Abercrombie
Aeropostale
Altinyildiz
AMERICAN_EAGLE
ANN_TAYLOR
Benetton
Big_Star
Ck
Dkny
Hollister
HM
JJill
LCW
Lee
Levis
Loft
Lucky
Marka_Lab
Mugsy
Nobo
One_Jeans
Polo
RandR
Sainsburry
Scalpers
Time_And_True
Tommy_Hilfiger
Vf
Walmart
Zara