## AB.0001
DATE | 2024-08-01 |  |  | WASH;CODE |  | AB.0001
FINISHER:CODE | BLACK930 |  |  |  |  | DRYPROCESS.AND WET PROCES
MODEL:CODE | 131D0226
SAP CODE | 51310989
FABRIC:CODE | TWIN DRAGON.8072M1-B26
QUANTITY | 4.PCS
ROLL:CODE
FAB. WEIGHT
UNITS
TYPE MACHINE
DRYING TIME (Min.) :
COMMENTS:
PAGE | DARK |  |  | WASH:SUPERVISOR:ASSEAM
| E | of | 1 |  |  |  | Supplier | PH Value
ACTION | TIME | TEMP | Liters | AMT | UNITS | Chemicals
WASH.ASPER.ORJ SAMPLER
DESIZE |  | 50 | 30 | 1 | GRM | LAVA SPERSE
| 5 |  |  | 1 | GRM | LUBRICANT
RINSE X3 |  |  |  | 1 | GRM | WATINAGENT
WATER FREE ENZYME WASHING |  |  |  | 10 | GRM | LAVA CELL NSY
RINSE | 2 | RT |  | 50 | GRM | KKT POWDER
BIOPOLISHING |  | 55 |  |  | GRM | LAVA CELL BNG
[5 empty] | GRM | A.ACID. PH/55
RINSE | 2 | RT
SOFT |  | RT |  |  | K/G | ROYAL. ANTI OZON SOFT
EXTRACT & DRYER |  |  |  |  | GRM | A.ACID PH/4,5/5

## AB.0001-1
DATE | 2024-08-01 |  |  | WASH;CODE |  | AB.0001-1
FINISHER:CODE | BLACK930 |  |  |  |  | DRYPROCESS.AND WET PROCES
MODEL:CODE | CONE MILLS 3611J
SAP CODE | 51311506
FABRIC:CODE | TWIN DRAGON.8072M1-B26
QUANTITY | 4.PCS
ROLL:CODE
FAB. WEIGHT
UNITS
TYPE MACHINE
DRYING TIME (Min.) :
COMMENTS:
PAGE | DARK |  |  | WASH:SUPERVISOR:ASSEAM
| E | of | 1 |  |  |  | Supplier | PH Value
ACTION | TIME | TEMP | Liters | AMT | UNITS | Chemicals
WASH.ASPER.ORJ SAMPLER
DESIZE |  | 50 | 30 | 1 | GRM | LAVA SPERSE
| 5 |  |  | 1 | GRM | LUBRICANT
RINSE X3 |  |  |  | 1 | GRM | WATINAGENT
WATER FREE ENZYME WASHING | 20 |  |  | 10 | GRM | ASUCELL WF
RINSE X1 | 1 | 50 |  | 200 | GRM | ASU WASH BOOSTER
DARIN | 1 | RT
WASH |  |  |  |  | GRM | SODA ASH
RINSE X3 | 3 | RT
SW | 5 | RT |  | 5 | KG | OLD STONE
|  |  |  | 1 | GR/LT | TMS PLUS
RINSE | 2 | RT
BIOPOLISHING | 7 | 40 | 100 | 100 | GRM | LAVA CELL BNG
[5 empty] | GRM | A.ACID. PH/55
RINSE | 2 | RT
SOFT | 2 | RT | 101 | 1 | K/G | ANTI OZON SOOFT
EXTRACT & DRYER