## AB.00010
dcr
DATE | 2024-10-13 |  |  | WASH.CODE |  | AB.00010
FINISHER:CODE | AD469 |  |  |  |  | DRYPROCESS.AND WET PROCES
MODEL:CODE | 131D0247 ATHLETIC LOOSE
SAP CODE | 51311015
FABRIC:CODE | CONE:MILLS.8032.J
QUANTITY | 1 PCS
ROLL:CODE | 131D0240GOSLOOSE
FAB. WEIGHT
UNITS
TYPE MACHINE
DRYING TIME (Min.) : | MID
COMMENTS:
MR.ERDEM | DARK/MID |  |  | WASH:SUPERVISOR:TAHA
FREE DEVELOPMENT | E | of | 1 |  |  |  | Supplier | PH Value
ACTION | TIME | TEMP | Liters | AMT | UNITS | Chemicals
GRINDING | ASPER TARGET SAMPLES
TACKING
DESIZE |  | 50 |  |  | M/L | COSTIC SODA
[5 empty] | M/L | PEROXIDE
RINSE X3 |  |  |  |  | GRM | DISPERS
NEUTRALIZATION | 5 | RT |  |  | GRM | A.ACID
RINSE | 2 | RT
RINSE | 1 | 50
DRAIN | 2
WATER FREE ENZYME WASHING |  |  |  | 10 | GRM | LAVA CELL NSY
|  |  |  | 5 | K/G | NEW STONE
|  |  |  | 5 | K/G | OLD STONE
|  |  |  | 200 | GRM | KKT POWDER
WATER FREE ENZYME WASHING |  |  |  | 10 | GRM | LAVA CELL NSY
|  |  |  | 5 | K/G | NEW STONE
|  |  |  | 5 | K/G | OLD STONE
|  |  |  | 200 | GRM | KKT POWDER
RINSE | 2 | RT
BLEACH |  | RT |  |  | GRM | SODA ASH
[5 empty] | GRM | HYPO
RINSE X2 | 2 | RT
BLEACH |  | RT |  |  | GRM | SODA ASH
RINSE X2 | 2 |  |  |  | GRM | HYPO
NEUTRALIZATION | 5 | RT |  |  | K/G | PEROXIDE
RINSE | 2 | RT
CLEAN UP |  | 55 |  |  | GRM | PEROXIDE
RINSE X2 |  |  |  |  | GRM | NEAR CAND OP EXTRA
BIOPOLISHING |  | 55 |  |  | GRM | LAVA CELL BNG
[5 empty] | GRM | A.ACID. PH/55
RINSE | 2 | RT
WASH SOFT |  | RT |  |  | K/G | ANTI OZON SOFT
EXTRACT&DRY |  |  |  |  | GRM | A.ACID. PH/5