## AB.00016
dcr
DATE | 2024-12-28 |  |  | WASH.CODE |  | AB.00016
FINISHER:CODE | AL.474. OPT2 |  |  |  |  | DRYPROCESS.AND WET PROCES
MODEL:CODE | 131D0349/STRAIGHT
SAP CODE | 51311082
FABRIC:CODE | CONE:MILLS.MX
QUANTITY | 6 PCS
ROLL:CODE | 35878A
FAB. WEIGHT
UNITS
TYPE MACHINE
DRYING TIME (Min.) : | MID
COMMENTS:
MR.ERDEM | LIGHT |  |  | WASH:SUPERVISOR:ASSEAM
FREE DEVELOPMENT | E | of | 1 |  |  |  | Supplier | PH Value
ACTION | TIME | TEMP | Liters | AMT | UNITS | Chemicals
WHIKSERS | ASPER TARGET SAMPLES
HAND SAND
GRINDING
TACKING
DESIZE |  | 50 |  | 1 | GRM | LAVA SPERSE
|  |  |  | 3 | GRM | ROLUX.LSA
RINSE X2 |  |  |  | 1 | GRM | LUBRICANT
COMBO ENZYM |  | 40 |  | 2 | GRM | ROYA ENZYMES
[5 empty] | K/G | NEW STONE
RINSE |  | RT |  | 1 | GRM | ROSPERS
EXTRACT&DRY
RINSE X1
FULL EXTRACT | CLOSE MACHINE
SNOW-WASH |  |  |  |  | GRM | ROOXI MOOD
RINSE X1
NEUTRALIZATION | 5 | 50 |  |  | GRM | BISULFIT
RINSE | 2 | RT |  |  | GRM | A.ACID
BLEACH |  | RT |  |  | GRM | SODA ASH
[5 empty] | GRM | HYPO
RINSE X2 | 2 | RT
BLEACH |  | RT |  |  | GRM | SODA ASH
RINSE X2 | 2 |  |  |  | GRM | HYPO
NEUTRALIZATION | 5 | RT |  |  | K/G | PEROXIDE
RINSE | 2 | RT
DAMAGE
EXTRACT&DRY
HYPO/PP SPRAY |  |  |  | 10 | g/l | PERMENGANATE
|  |  |  | 200 | g/l | HYPO
|  |  |  | 800 | g/l | WATER
NEUTRALIZATION | 3 | RT |  |  | GRM | ROYACTIVEX KS
RINSE | 2 | RT
CLEAN UP |  | 55 |  |  | GRM | PEROXIDE
RINSE X2 |  |  |  |  | GRM | NEAR CAND OP EXTRA
BIOPOLISHING |  | 55 |  |  | GRM | LAVA CELL BNG
[5 empty] | GRM | A.ACID. PH/55
RINSE | 2 | RT
WASH TINT |  | 40 |  |  | M/L | BROWN GGL
[5 empty] | M/L | YELLOW
DRAIN |  |  |  |  | GRM | SALT
WASH SOFT |  | RT |  |  | K/G | ANTI OZON SOFT
EXTRACT&DRY |  |  |  |  | GRM | A.ACID. PH/5