## AB.00017
dcr
DATE | 2025-07-03 |  |  | WASH.CODE |  | AB.00017
FINISHER:CODE | AD.494. OPT1 |  |  |  |  | DRYPROCESS.AND WET PROCES
MODEL:CODE | 131D0342 CUFFED
SAP CODE | 51311082
FABRIC:CODE | CONE:MILLS.(MX)11662J
QUANTITY | 1 PCS
ROLL:CODE | 735878C
FAB. WEIGHT
UNITS
TYPE MACHINE
DRYING TIME (Min.) : | MID
COMMENTS:
MR.ERDEM | DARK |  |  | WASH:SUPERVISOR:ASSEAM
FREE DEVELOPMENT | E | of | 1 |  |  |  | Supplier | PH Value
ACTION | TIME | TEMP | Liters | AMT | UNITS | Chemicals
WHIKSERS | ASPER TARGET SAMPLES
RINSE X2 | 2 | 50
DRAIN | 2
WATER FREE ENZYME WASHING |  |  |  | 15 | GRM | ASV CVLL
RINSE X2 | 2 | RT |  | 150 | GRM | ASU WASH BOOSTER
WASH TINT |  | 40 |  |  | M/L | BROWN GGL
DRAIN |  |  |  |  | GRM | SALT
WAIT A MINUTE TURN AROUND. WAIT A MINUTE.
WASH SOFT |  | 35 |  |  | GRM | CATYONIC SOFT
EXTRACT&DRY