## AB.00018
dcr
DATE | 2025-05-04 |  |  | WASH.CODE |  | AB.00018
FINISHER:CODE | AD.494. OPT2 |  |  |  |  | DRYPROCESS.AND WET PROCES
MODEL:CODE | 131D0344 ATHLETIC
SAP CODE | 51311100
FABRIC:CODE | CONE:MILLS 8032J
QUANTITY | 1 PCS
ROLL:CODE | 738878/736810/738890
FAB. WEIGHT
UNITS
TYPE MACHINE
DRYING TIME (Min.) : | MID
COMMENTS:
MR.ERDEM | DARK |  |  | WASH:SUPERVISOR:ASSEAM
FREE DEVELOPMENT | E | of | 1 |  |  |  | Supplier | PH Value
ACTION | TIME | TEMP | Liters | AMT | UNITS | Chemicals
WHIKSERS | ASPER TARGET SAMPLES
DESIZE | 5 | 50 | 30 | 1 | GRM | LAVA SPERSE
RINSE X2 |  |  | 50 | 1 | GRM | LUBRICANT
COMBO ENZYM | 15 | 40 | 20 | 2 | GRM | ROYA ENZYMES
|  |  |  | 10 | K/G | NEW STONE
|  |  |  | 40 | GRM | BROWN GGL
RINSE |  | RT | 50 | 200 | GRM | SALT
WAIT A MINUTE TURN AROUND. WAIT A MINUTE.
WASH SOFT | 5 | 35 | 30 | 200 | GRM | CATYONIC SOFT
EXTRACT&DRY