## AB.00019
dcr
DATE | 2025-05-07 |  |  | WASH.CODE |  | AB.00019
FINISHER:CODE | AM.542 |  |  |  |  | DRYPROCESS.AND WET PROCES
MODEL:CODE | 131D0350 BAGGY
SAP CODE | 51311083
FABRIC:CODE | CONE:MILLS.(MX)1662J
QUANTITY | 6 PCS
ROLL:CODE | 35878A
FAB. WEIGHT
UNITS
TYPE MACHINE
DRYING TIME (Min.) : | MID
COMMENTS:
MR.ERDEM | MID |  |  | WASH:SUPERVISOR:SAYED
FREE DEVELOPMENT | E | of | 1 |  |  |  | Supplier | PH Value
ACTION | TIME | TEMP | Liters | AMT | UNITS | Chemicals
WHIKSERS | ASPER TARGET SAMPLES
HAND SAND
TACKING
DESIZE | 10 | 50 | 30 | 1 | GRM | LAVA SPERSE
|  |  |  | 1 | GRM | ROLUX LSA
RINSE X3 | 2 | RT | 60 | 1 | GRM | LUBRICANT
COMBO ENZYM | 25 | 40 | 20 | 2 | GRM | NEUTRAL.ENZYM.ROYA ZYME
|  |  |  | 10 | K/G | NEW STONE
RINSE | 2 | RT | 60 | 0.5 | GRM | ROSPERSE
EXTRACT&DRY | GRINDING/DAMAGE
HYPO/PP SPRAY |  |  |  | 10 | GRM | PERMENGANATE
|  |  |  | 200 | GRM | HYPO
RINSE X2 |  |  |  | 800 | GRM | WATER
2 MUNITES EXTRACT | MON WASH
SNOW-WASH | 15 |  |  | 2 | GRM | PERMANGANAT
|  |  |  | 5 | K/G | KUPCS BOLL
|  |  |  | 1 | K/G | WATER
NEUTRALIZATION | 5 | RT | 30 | 100 | GRM | ROYACTIVEX KS
RINSE | 2 | RT | 60
BLEACH | 5 | RT | 30 | 1 | GRM | COUSTIC SODA
|  |  |  | 5 | GRM | HYPO
RINSE X2 | 2 | RT | 60
BLEACH |  | RT | 30 | 1 | GRM | COUSTIC SODA
RINSE X2 | 2 |  | 60 | 5 | GRM | HYPO
NEUTRALIZATION | 5 | RT | 30 | 500 | GRM | PEROXIDE
RINSE | 2 | RT | 60
CLEAN UP | 7 | 55 | 30 | 500 | GRM | PEROXIDE
RINSE X2 | 2 | RT | 60 | 100 | GRM | NEAR CAND OP EXTRA
BIOPOLISHING | 7 | 55 | 30 | 200 | GRM | LAVA CELL BNG
|  |  |  | 30 | GRM | A.ACID. PH/55
RINSE | 2 | RT | 60
WASH TINT | 5 | 40 | 30 | 10 | M/L | BROWN GGL
|  |  |  | 5 | M/L | BROWN BL
DRAIN |  |  |  | 200 | GRM | SALT
WASH SOFT | 4 | RT | 30 | 5 | K/G | ANTI OZON SOFT
EXTRACT&DRY |  |  |  | 1 | GRM | A.ACID. PH/5
3D FINAL WHISKERS