## MN.000327
dcr
DATE | 2024-06-06 |  |  | WASH.CODE |  | AB.0002
FINISHER:CODE | AL877 |  |  |  |  | DRYPROCESS.AND WET PROCES
MODEL:CODE | 131D0247
SAP CODE | 51310976
FABRIC:CODE | CONE:MILLS.8032.J
QUANTITY | 4 PCS
ROLL:CODE
FAB. WEIGHT
UNITS
TYPE MACHINE
DRYING TIME (Min.) : | MID
COMMENTS:
MR.ERDEM | LIGHT/ICE |  |  | WASH:SUPERVISOR:MODA
FREE DEVELOPMENT | E | of | 1 |  |  |  | Supplier | PH Value
ACTION | TIME | TEMP | Liters | AMT | UNITS | Chemicals
GRINDING
TACKING
DESIZE |  | 50 |  |  | GRM | LAVA SPERSE
[5 empty] | GRM | KATYONIC SOFT
DRAIN | 5 |  |  |  | GRM | LUBRICANT
HAVE STONE EFFECT
WATER FREE ENZYME WASHING |  |  |  |  | GRM | LAVA CELL NSY
[5 empty] | K/G | NEW STONE
[5 empty] | K/G | OLD STONE
[5 empty] | GRM | KKT POWDER
WATER FREE ENZYME WASHING |  |  |  |  | GRM | LAVA CELL NSY
[5 empty] | K/G | NEW STONE
[5 empty] | K/G | OLD STONE
[5 empty] | GRM | KKT POWDER
RINSE | 2 | RT
BLEACH |  | RT |  |  | K/G | HYPO
[5 empty] | GRM | SODA ASH
NEUTRALIZATION | 5 | RT |  |  | K/G | PEROXIDE
RINSE | 2 | RT
BLEACH |  | RT |  |  | K/G | HYPO
[5 empty] | GRM | SODA ASH
NEUTRALIZATION | 5 | RT |  |  | K/G | PEROXIDE
RINSE | 2 | RT
BLEACH |  | RT |  |  | K/G | HYPO
[5 empty] | GRM | SODA ASH
NEUTRALIZATION | 5 | RT |  |  | K/G | PEROXIDE
RINSE | 2 | RT
CLEAN UP |  | 55 |  |  | GRM | PEROXIDE
RINSE X2 |  |  |  |  | GRM | NEAR CAND OP EXTRA
BIOPOLISHING |  | 55 |  |  | GRM | LAVA CELL BNG
[5 empty] | GRM | A.ACID. PH/55
RINSE | 2 | RT
WASH SILICON |  | RT |  |  | K/G | ANTI OZON SOFT
EXTRACT&DRY |  |  |  |  | GRM | A.ACID. PH/5