## AB.00021
dcr
DATE | 2025-02-12 |  |  | WASH.CODE |  | AB.00022
FINISHER:CODE | AD.546 OPT.2 |  |  |  |  | DRYPROCESS.AND WET PROCES
MODEL:CODE | 131D0277 ATHLETIC
SAP CODE | 51311084
FABRIC:CODE | CONE:MILLS.8032J
QUANTITY | 1 PCS
ROLL:CODE | 131D0240GOSLOOSE
FAB. WEIGHT
UNITS
TYPE MACHINE
DRYING TIME (Min.) : | MID
COMMENTS:
MR.ERDEM | RAW WASH |  |  | WASH:SUPERVISOR:SAYED
FREE DEVELOPMENT | E | of | 1 |  |  |  | Supplier | PH Value
ACTION | TIME | TEMP | Liters | AMT | UNITS | Chemicals
ASPER SAMPLES. REVERSE WASH
REZIN ALOVER SPRAY |  |  |  | 200 | GRM | LAVA PRET RFF
|  |  |  | 50 | GRM | LAVA KBC
|  |  |  | 650 | GRM | WATER
OVEN | 30 | 130
DESIZE |  | 50 |  | 1 | GRM | LAVA SPERSE
|  |  |  | 3 | GRM | ROLUX.LSA
RINSE X2 |  |  |  | 1 | GRM | LUBRICANT
WASH SOFT |  | RT |  |  | K/G | ANTI OZON SOFT
[5 empty] | GRM | ROYA HDF HIDROFILIK SILIKON
EXTRACT&DRY |  |  |  |  | GRM | A.ACID. PH/5