## AB.00019
dcr
DATE | 2025-04-27 |  |  | WASH.CODE |  | AB.00023
FINISHER:CODE | A.BLACK:805 |  |  |  |  | DRYPROCESS.AND WET PROCES
MODEL:CODE | 131D0307
SAP CODE | 51311167
FABRIC:CODE | CONE MILLE MX 9094J
QUANTITY | 1 PCS
ROLL:CODE | 45885.A
FAB. WEIGHT
UNITS
TYPE MACHINE
DRYING TIME (Min.) : | MID
COMMENTS:
MR.ERDEM | MID |  |  | WASH:SUPERVISOR:ASSEAM
FREE DEVELOPMENT | E | of | 1 |  |  |  | Supplier | PH Value
ACTION | TIME | TEMP | Liters | AMT | UNITS | Chemicals
WHIKSERS | ASPER TARGET SAMPLES
HAND SAND
GRINDING
TACKING
DESIZE |  | 50 |  | 2 | GRM | LAVA SPERSE
|  |  |  | 2 | GRM | ALPHA AMYLASE-LAVA ZYME AEN 01
RINSE X3 |  |  |  | 2 | GRM | WETTING AGENT
COMBO ENZYM |  | 40 |  | 2 | GRM | NEUTRAL.ENZYM.ROYA ZYME
|  |  |  | 0,5 | GRM | ROCELL NTE NEUTRAL ENZYM
|  |  |  | 5 | K/G | NEW STONE
RINSE | 2 | RT |  | 5 | KG | OLD STONE
HN | 5 | RT | 30 | 100 | GRM | HH
PH-11
SULFUR BLEACH |  | 50 |  |  | GRM | AKTIVE SUL B NEW
[5 empty] | GRM | COUSTIC
RINSE | 2 | RT |  |  | K/G | PEROXIDE
WASH CLEAN |  | 40 |  |  | GRM | SODA ASH
[5 empty] | GRM | MRK
RINSE | 2 | RT |  |  | GRM | DISPERS
EXTRACT&DRY
HYPO/PP SPRAY |  |  |  | 5 | GRM | PERMENGANATE
|  |  |  | 100 | GRM | HYPO
|  |  |  | 900 | GRM | WATER
NEUTRALIZATION | 3 | RT |  |  | GRM | ROYACTIVEX KS
RINSE | 2 | RT
CLEAN UP |  | 50 |  |  | GRM | PEROXIDE
RINSE X2 |  |  |  |  | GRM | NEAR CAND OP EXTRA
WASH SOFT |  | 35 |  |  | K/G | CATYONIC SOFT
EXTRACT&DRY
DAMAGE
3D FINAL WHISKERS