## AB.00024
dcr
DATE | 2025-02-23 |  |  | WASH.CODE |  | AB.00024
FINISHER:CODE | ABLACK:930 |  |  |  |  | DRYPROCESS.AND WET PROCES
MODEL:CODE | 131D03050
SAP CODE | 51311122
FABRIC:CODE | CONE MILLE MX 9094J
QUANTITY | 6 PCS
ROLL:CODE | 43488A
FAB. WEIGHT
UNITS
TYPE MACHINE
DRYING TIME (Min.) : | MID
COMMENTS:
MR.ERDEM | RAW WASH |  |  | WASH:SUPERVISOR:ASSEAM
FREE DEVELOPMENT | E | of | 1 |  |  |  | Supplier | PH Value
ACTION | TIME | TEMP | Liters | AMT | UNITS | Chemicals
ASPER TARGET SAMPLES
DESIZE | 10 | 50 | 40 | 1 | GRM | LAVA SPERSE
|  |  |  | 2 | GRM | ROLUX LSA
|  |  |  | 3 | GRM | METABILSULFIT
RINSE X3 | 2 | RT |  | 2 | GRM | LUBRICANT
COLL STONE |  | RT |  | 1 | GRM | DISPERS
RINSE X2 | 2 | RT |  | 20 | K/G | OLD STONE
REVERSE. FIX
FIXING |  | 45 |  |  | GRM | ROYA FIX FX %4
DRAIN |  |  |  |  | GRM | A.ACID. PH /6
RINSE X2
WASH SOFT |  | RT |  |  | K/G | ANTI OZON SOFT
EXTRACT&DRY |  |  |  |  | GRM | A.ACID. PH/5