## AB.00025
dcr
DATE | 2025-02-23 |  |  | WASH.CODE |  | AB.00025
FINISHER:CODE | ABLACK:930 OPT1 |  |  |  |  | DRYPROCESS.AND WET PROCES
MODEL:CODE | 131D0351
SAP CODE | 51311123
FABRIC:CODE | CONE MILLE MX.3611J
QUANTITY | 6 PCS
ROLL:CODE | 43488A
FAB. WEIGHT
UNITS
TYPE MACHINE
DRYING TIME (Min.) : | MID
COMMENTS:
MR.ERDEM | DARK- WASH |  |  | WASH:SUPERVISOR:ASSEAM
FREE DEVELOPMENT | E | of | 1 |  |  |  | Supplier | PH Value
ACTION | TIME | TEMP | Liters | AMT | UNITS | Chemicals
ASPER TARGET SAMPLES
DESIZE |  | 50 |  |  | GRM | LAVA SPERSE
[5 empty] | GRM | METABILSULFIT
[5 empty] | GRM | ROLUX LSA
RINSE X3 |  |  |  |  | GRM | LUBRICANT
COOL STONE |  | RT |  |  | K/G | OLD STONE
RINSE | 2 | RT |  |  | GRM | ROSPERSE
WASH CLEAN |  | 40 |  |  | GRM | SODA ASH
RINSE | 2 | RT |  |  | GRM | DISPERS
FIXING |  | 45 |  |  | GRM | ROYA FIX FX %4
DRAIN |  |  |  |  | GRM | A.ACID. PH /6
RINSE X2
WASH SOFT |  | RT |  |  | K/G | ANTI OZON SOFT
EXTRACT&DRY |  |  |  |  | GRM | A.ACID. PH/5