## AB.000027
dcr
DATE | 2025-06-27 |  |  | WASH.CODE |  | AB.00027
FINISHER:CODE | ASL764 OPT2 |  |  |  |  | DRYPROCESS.AND WET PROCES
MODEL:CODE | 131D0349 BOOT
SAP CODE | 51311170
FABRIC:CODE | CONE:MILLS.1662 J
QUANTITY | 1 PCS
ROLL:CODE | ROLL:73815
FAB. WEIGHT
UNITS
TYPE MACHINE
DRYING TIME (Min.) : | MID
COMMENTS:
MR.ERDEM | LIGHT |  |  | WASH:SUPERVISOR:ASSEAM
FREE DEVELOPMENT | E | of | 1 |  |  |  | Supplier | PH Value
ACTION | TIME | TEMP | Liters | AMT | UNITS | Chemicals
WHIKSERS | ASPER TARGET SAMPLES
HAND SAND
TACKING
DESIZE | 10 | 50 | 30 | 1 | M/L | COSTIC SODA
|  |  |  | 1 | M/L | PEROXIDE
RINSE X3 |  |  | 60 | 1 | GRM | DISPERS
NEUTRALIZATION | 5 | RT | 30 | 30 | GRM | A.ACID
RINSE | 2 | RT | 60
WATER FREE ENZYME WASHING | 15 |  |  | 10 | GRM | ASV CVLL
RINSE | 2 | RT | 60 | 150 | GRM | ASU WASH BOOSTER
BLEACH | 5 | 40 | 30 | 100 | GRM | COUSTIC SODA
|  |  |  | 10 | K/G | HYPO
RINSE X2 | 2 | RT
NEUTRALIZATION | 5 | RT | 30 | 100 | GRM | ROYACTIVEX KS
RINSE | 2 | RT | 60
GRINDING | DAMAGE
EXTRACT&DRY
HYPO/PP SPRAY |  |  |  | 10 | GRM | PERMENGANATE
|  |  |  | 200 | GRM | HYPO
|  |  |  | 800 | GRM | WATER
MON WASH
MON WASH | 15 |  |  | 1,5 | GRM | PERMANGANAT
|  |  |  | 50 | GRM | HYPO
|  |  |  | 950 | K/G | WATER
|  |  |  | 10 | K/G | NEW STONE
NEUTRALIZATION | 3 | RT | 30 | 100 | GRM | ROYACTIVEX KS
RINSE | 2 | RT | 60
CLEAN UP | 7 | 55 | 30 | 250 | GRM | PEROXIDE
RINSE X2 |  |  | 60 | 100 | GRM | NEAR CAND OP EXTRA
BIOPOLISHING | 7 | 55 | 30 | 100 | GRM | LAVA CELL BNG
|  |  |  | 30 | GRM | A.ACID. PH/55
RINSE | 2 | RT | 60
WASH TINT | 4 | 40 | 30 | 1 | M/L | YELLOW
|  |  |  | 4 | M/L | BROWN G
DRAIN |  |  |  | 250 | GRM | SALT
WASH SOFT | 4 | RT | 30 | 2 | K/G | ANTI OZON SOFT
EXTRACT&DRY |  |  |  | 30 | GRM | A.ACID. PH/5