## AB.00028
dcr
DATE | 2025-05-07 |  |  | WASH.CODE |  | AB.00028
FINISHER:CODE | AL906 OPT2 |  |  |  |  | DRYPROCESS.AND WET PROCES
MODEL:CODE | 131D00350
SAP CODE | 51311169
FABRIC:CODE | CONE:MILLS.8032.J
QUANTITY | 1 PCS
ROLL:CODE | ROLL:736810
FAB. WEIGHT
UNITS
TYPE MACHINE
DRYING TIME (Min.) : | MID
COMMENTS:
MR.ERDEM | LIGHT |  |  | WASH:SUPERVISOR:MODA/TAHA
FREE DEVELOPMENT | E | of | 1 |  |  |  | Supplier | PH Value
ACTION | TIME | TEMP | Liters | AMT | UNITS | Chemicals
GRINDING | ASPER TARGET
TACKING
DESIZE | 10 | 40 | 40 | 2 | GRM | LAVA SPERSE
|  |  |  | 2 | GRM | KATYONIC SOFT
DRAIN | 5 |  |  | 2 | GRM | LUBRICANT
بعد ٥ دقايق حجر نفك التاكنج
WATER FREE ENZYME WASHING | 15 |  | 10 | 20 | GRM | LAVA CELL NSY
|  |  |  | 15 | K/G | OLD STONE
|  |  |  | 200 | GRM | KKT POWDER
RINSE | 2 | RT | 60
BLEACH | 10 | RT | 40 | 10 | K/G | HYPO
RINSE | 2 | RT | 60 | 50 | GRM | COUSTIC SODA
BLEACH | 10 | RT | 40 | 10 | K/G | HYPO
RINSE | 2 | RT | 60 | 50 | GRM | COUSTIC SODA
NEUTRALIZATION | 5 | RT | 40 | 300 | K/G | PEROXIDE
RINSE | 2 | RT | 60
EXTRACT&DRY
MON WASH
MON WASH | 15 |  |  | 1 | GRM | PERMANGANAT
|  |  |  | 50 | GRM | HYPO
|  |  |  | 950 | GRM | WATER
|  |  |  | 15 | K/G | NEW STONE
NEUTRALIZATION | 3 | RT | 40 | 100 | GRM | ROYACTIVEX KS
RINSE | 2 | RT | 60
CLEAN UP | 5 | 55 | 40 | 200 | GRM | PEROXIDE
RINSE X2 | 2 | RT | 60 | 100 | GRM | NEAR CAND OP EXTRA
BIOPOLISHING | 5 | 55 | 40 | 100 | GRM | LAVA CELL BNG
|  |  |  | 30 | GRM | A.ACID. PH/55
RINSE | 2 | RT | 50
WASH TINT | 5 | 40 | 40 | 4 | M/L | BROWN GGL
|  |  |  | 1 | M/L | YELLOW
DRAIN |  |  |  | 300 | GRM | SALT
WASH SOFT | 3 | 40 | 40 | 2 | K/G | ANTI OZON SOFT
EXTRACT&DRY |  |  |  | 30 | GRM | A.ACID. PH/5