## AB.0003
dcr
DATE | 2025-05-03 |  |  | WASH.CODE |  | AB.0003
FINISHER:CODE | AL877 OPT2 |  |  |  |  | DRYPROCESS.AND WET PROCES
MODEL:CODE | 131D00350
SAP CODE | 51311168
FABRIC:CODE | CONE:MILLS.1662.J
QUANTITY | 1 PCS
ROLL:CODE | 131D0240GOSLOOSE
FAB. WEIGHT
UNITS
TYPE MACHINE
DRYING TIME (Min.) : | MID
COMMENTS:
MR.ERDEM | LIGHT |  |  | WASH:SUPERVISOR:MODA/TAHA
FREE DEVELOPMENT | E | of | 1 |  |  |  | Supplier | PH Value
ACTION | TIME | TEMP | Liters | AMT | UNITS | Chemicals
GRINDING
TACKING
DESIZE |  | 40 |  |  | GRM | LAVA SPERSE
[5 empty] | GRM | KATYONIC SOFT
DRAIN | 5 |  |  |  | GRM | LUBRICANT
بعد ٥ دقايق حجر نفك التاكنج
WATER FREE ENZYME WASHING |  |  | 10 |  | GRM | LAVA CELL NSY
[5 empty] | K/G | OLD STONE
[5 empty] | GRM | KKT POWDER
RINSE | 2 | RT
BLEACH |  | RT |  |  | K/G | HYPO
RINSE | 2 | RT |  |  | GRM | COUSTIC SODA
BLEACH |  | RT |  |  | K/G | HYPO
RINSE | 2 | RT |  |  | GRM | COUSTIC SODA
NEUTRALIZATION | 5 | RT |  |  | K/G | PEROXIDE
RINSE | 2 | RT
EXTRACT&DRY
MON WASH
MON WASH |  |  |  |  | GRM | PERMANGANAT
[5 empty] | GRM | HYPO
[5 empty] | GRM | WATER
[5 empty] | K/G | NEW STONE
NEUTRALIZATION | 3 | RT |  |  | GRM | ROYACTIVEX KS
RINSE | 2 | RT
CLEAN UP |  | 55 |  |  | GRM | PEROXIDE
RINSE X2 |  |  |  |  | GRM | NEAR CAND OP EXTRA
BIOPOLISHING |  | 55 |  |  | GRM | LAVA CELL BNG
[5 empty] | GRM | A.ACID. PH/55
RINSE | 2 | RT
WASH TINT |  | 40 |  |  | M/L | ORANG
DRAIN |  |  |  |  | GRM | SALT
WASH SOFT |  | 40 |  |  | K/G | ANTI OZON SOFT
EXTRACT&DRY |  |  |  |  | GRM | A.ACID. PH/5