## AB.00030
dcr
DATE | 2025-05-12 |  |  | WASH.CODE |  | AB.00030
FINISHER:CODE | AM 863 CARGO OPT-1 |  |  |  |  | DRYPROCESS.AND WET PROCES
MODEL:CODE | 131D0244
SAP CODE | 51311193
FABRIC:CODE | CONE:MILLS.1662.J
QUANTITY | 1 PCS
ROLL:CODE | ROLL:749755
FAB. WEIGHT
UNITS
TYPE MACHINE
DRYING TIME (Min.) : | MID
COMMENTS:
MR.ERDEM | MID |  |  | WASH:SUPERVISOR:KIMO/AHMET SAYED
FREE DEVELOPMENT | E | of | 1 |  |  |  | Supplier | PH Value
ACTION | TIME | TEMP | Liters | AMT | UNITS | Chemicals
GRINDING | ASPER TARGET SAMPLES
TACKING
DESIZE |  | 50 |  |  | M/L | COSTIC SODA
[5 empty] | M/L | PEROXIDE
RINSE X3 |  |  |  |  | GRM | DISPERS
NEUTRALIZATION | 5 | RT |  |  | GRM | A.ACID
RINSE | 2 | RT
RINSE | 1 | 50
DRAIN | 2
WATER FREE ENZYME WASHING |  |  | 5 | 10 | GRM | LAVA CELL NSY
|  |  |  | 5 | K/G | NEW STONE
|  |  |  | 5 | K/G | OLD STONE
|  |  |  | 200 | GRM | KKT POWDER
WATER FREE ENZYME WASHING |  |  | 5 | 10 | GRM | LAVA CELL NSY
|  |  |  | 5 | K/G | NEW STONE
|  |  |  | 5 | K/G | OLD STONE
|  |  |  | 200 | GRM | KKT POWDER
RINSE | 2 | RT
BLEACH |  | RT |  |  | GRM | SODA ASH
[5 empty] | GRM | HYPO
RINSE X2 | 2 | RT
BLEACH |  | RT |  |  | GRM | SODA ASH
RINSE X2 | 2 |  |  |  | GRM | HYPO
NEUTRALIZATION | 5 | RT |  |  | K/G | PEROXIDE
RINSE | 2 | RT
EXTRACT&DRY
MON WASH
MON WASH |  |  |  |  | GRM | PERMANGANAT
[5 empty] | GRM | HYPO
[5 empty] | GRM | WATER
[5 empty] | K/G | NEW STONE
NEUTRALIZATION | 3 | RT |  |  | GRM | ROYACTIVEX KS
RINSE | 2 | RT
CLEAN UP |  | 55 |  |  | GRM | PEROXIDE
RINSE X2 |  |  |  |  | GRM | NEAR CAND OP EXTRA
BIOPOLISHING |  | 55 |  |  | GRM | LAVA CELL BNG
[5 empty] | GRM | A.ACID. PH/55
RINSE | 2 | RT
WASH TINT |  | 40 |  |  | M/L | BROWN GGL
[5 empty] | M/L | YELLOW
DRAIN |  |  |  |  | GRM | SALT
WASH SOFT |  | RT |  |  | K/G | ANTI OZON SOFT
EXTRACT&DRY |  |  |  |  | GRM | A.ACID. PH/5