## AB.00031
dcr
DATE | 2025-05-20 |  |  | WASH.CODE |  | AB.00031
FINISHER:CODE | AM.542 OPT1 |  |  |  |  | DRYPROCESS.AND WET PROCES
MODEL:CODE | 131D0352
SAP CODE | 51311192
FABRIC:CODE | CONE:MILLS.MX 8032J
QUANTITY | 1 PCS
ROLL:CODE | ROLL:742142
FAB. WEIGHT
UNITS
TYPE MACHINE
DRYING TIME (Min.) : | MID
COMMENTS:
MR.ERDEM | MID |  |  | WASH:SUPERVISOR:ASSEAM
FREE DEVELOPMENT | E | of | 1 |  |  |  | Supplier | PH Value
ACTION | TIME | TEMP | Liters | AMT | UNITS | Chemicals
WHIKSERS | ASPER TARGET SAMPLES
HAND SAND
TACKING
DESIZE |  | 50 |  | 1 | GRM | LAVA SPERSE
|  |  |  | 1 | GRM | ROLUX LSA
RINSE X3 | 2 | RT |  | 1 | GRM | LUBRICANT
COMBO ENZYM |  | 40 |  | 2 | GRM | NEUTRAL.ENZYM.ROYA ZYME
|  |  |  | 10 | K/G | NEW STONE
RINSE | 2 | RT |  | 0.5 | GRM | ROSPERSE
EXTRACT&DRY | GRINDING/DAMAGE
HYPO/PP SPRAY |  |  |  | 10 | GRM | PERMENGANATE
|  |  |  | 200 | GRM | HYPO
RINSE X2 |  |  |  | 800 | GRM | WATER
2 MUNITES EXTRACT | MON WASH
SNOW-WASH | 15 |  |  |  | GRM | PERMANGANAT
[5 empty] | GRM | HYPO
[5 empty] | K/G | NEW STONE
[5 empty] | K/G | WATER
NEUTRALIZATION | 5 | RT |  |  | GRM | ROYACTIVEX KS
RINSE | 2 | RT
BLEACH |  | RT |  |  | GRM | COUSTIC SODA
[5 empty] | GRM | HYPO
RINSE X2 | 2 | RT
BLEACH |  | RT |  |  | GRM | COUSTIC SODA
RINSE X2 | 2 |  |  |  | GRM | HYPO
NEUTRALIZATION | 5 | RT |  |  | GRM | PEROXIDE
RINSE | 2 | RT
CLEAN UP |  | 55 |  |  | GRM | PEROXIDE
RINSE X2 | 2 | RT |  |  | GRM | NEAR CAND OP EXTRA
BIOPOLISHING |  | 55 |  |  | GRM | LAVA CELL BNG
[5 empty] | GRM | A.ACID. PH/55
RINSE | 2 | RT
WASH TINT |  | 40 |  |  | M/L | BROWN GGL
[5 empty] | M/L | BROWN BL
DRAIN |  |  |  |  | GRM | SALT
WASH SOFT | 4 | RT |  |  | K/G | ANTI OZON SOFT
EXTRACT&DRY |  |  |  |  | GRM | A.ACID. PH/5