## AB.00033
dcr
DATE | 2025-10-12 |  |  | WASH.CODE |  | AB.00033
FINISHER:CODE | AL.501 |  |  |  |  | DRYPROCESS.AND WET PROCES
MODEL:CODE | S261280015 BAGGY SHORT
SAP CODE | 513111234
FABRIC:CODE | CONE:MILLS.MX 1662J
QUANTITY | 1 PCS
ROLL:CODE | ROLL:741323
FAB. WEIGHT
UNITS
TYPE MACHINE
DRYING TIME (Min.) : | MID
COMMENTS:
MR.ERDEM | MID/LIGHT |  |  | WASH:SUPERVISOR:ASSEAM/FETAH
FREE DEVELOPMENT | E | of | 1 |  |  |  | Supplier | PH Value
ACTION | TIME | TEMP | Liters | AMT | UNITS | Chemicals
WHIKSERS | ASPER TARGET SAMPLES
HAND SAND
GRINDING
TACKING
WASH | 10 | 50 | 40 | 200 | GRM | COUSTIC SODA %5
|  |  |  | 20 | GRM | DISPERS %0,5
|  |  |  | 200 | GRM | PEROXIDE %5
RINSE X2 | 2 |  | 60
DRAIN | 1
NEUTRALIZATION | 3 | RT | 40 | 40 | GRM | A.ACID
RINSE X2 | 2 | 50 | 60
DRAIN | 1
WATER FREE ENZYME WASHING | 20 |  |  | 15 | GRM | ASUCELL WF
|  |  |  | 200 | GRM | ASU WASH BOOSTER
RINSE X3 | 3 | RT | 60
BLEACH | 15 | RT | 40 | 50 | GRM | COUSTIC SODA
|  |  |  | 4 | GRM | HYPO
RINSE X2 | 2 | RT | 60
NEUTRALIZATION | 5 | RT | 40 | 100 | GRM | ROYACTIVEX KS
RINSE | 2 | RT | 60
EXTRACT&DRY
HYPO/PP SPRAY |  |  |  | 10 | GRM | PERMENGANATE
|  |  |  | 200 | GRM | HYPO
RINSE X1 |  |  |  | 800 | GRM | WATER
FULL/EXTRACT | MON WASH POWDER
WASH TIME | 20 |  |  | 2 | GRM | PERMENGANATE
|  |  |  | 50 | GRM | HYPO
|  |  |  | 950 | GRM | WATER
|  |  |  | 3 | K/G | KUPCS BOLL
NEUTRALIZATION | 5 | RT | 40 | 100 | GRM | ROYACTIVEX KS
RINSE | 2 | RT | 60
CLEAN UP | 5 | 55 | 40 | 500 | GRM | PEROXIDE
|  |  |  | 50 | GRM | COUSTIC SODA
RINSE X2 | 2 | RT | 60 | 50 | GRM | NEAR CAND OP EXTRA
WASH TINT | 4 | 40 | 40 | 5 | M/L | BROWN GGL
|  |  |  | 2 | M/L | BROWN BL
DRAIN |  |  |  | 250 | GRM | SALT
WASH SOFT | 4 | RT | 40 | 2 | K/G | ANTI OZON SOFT
EXTRACT&DRY |  |  |  | 20 | GRM | A.ACID. PH/5