## AB.00034
dcr
DATE | 2025-07-13 |  |  | WASH.CODE |  | AB.00034
FINISHER:CODE | AL.599 |  |  |  |  | DRYPROCESS.AND WET PROCES
MODEL:CODE | S261280015 BAGGY SHORT
SAP CODE | 513111234
FABRIC:CODE | CONE:MILLS.MX 1662J
QUANTITY | 1 PCS
ROLL:CODE | ROLL:741323
FAB. WEIGHT
UNITS
TYPE MACHINE
DRYING TIME (Min.) : | MID
COMMENTS:
MR.ERDEM | MID/LIGHT |  |  | WASH:SUPERVISOR:ASSEAM/FETAH
FREE DEVELOPMENT | E | of | 1 |  |  |  | Supplier | PH Value
ACTION | TIME | TEMP | Liters | AMT | UNITS | Chemicals
WHIKSERS | ASPER TARGET SAMPLES
HAND SAND
GRINDING
WASH |  | 50 |  | 5 | GRM | COUSTIC SODA
|  |  |  | 1 | GRM | DISPERS
|  |  |  | 3 | GRM | ROLUX LSA
RINSE X2 | 2 |  |  | 5 | GRM | PEROXIDE
DRAIN | 2
NEUTRALIZATION | 3 | RT |  |  | GRM | A.ACID
RINSE | 2 | 50
DRAIN | 2
WATER FREE ENZYME WASHING |  |  |  | 15 | GRM | ASUCELL WF
|  |  |  | 200 | GRM | ASU WASH BOOSTER
RINSE X1 | 1 | 50
DRAIN | 2
WATER FREE ENZYME WASHING |  |  |  | 15 | GRM | ASUCELL WF
|  |  |  | 200 | GRM | ASU WASH BOOSTER
RINSE X2 | 2 | RT
BLEACH |  | RT |  |  | GRM | COUSTIC SODA
[5 empty] | GRM | HYPO
RINSE X2 | 2 | RT
BLEACH |  | RT |  |  | GRM | COUSTIC SODA
RINSE X2 | 2 |  |  |  | GRM | HYPO
NEUTRALIZATION | 5 | RT |  |  | GRM | ROYACTIVEX KS
RINSE | 2 | RT
EXTRACT&DRY | DAMAGE
HYPO/PP SPRAY |  |  |  | 10 | GRM | PERMENGANATE
|  |  |  | 200 | GRM | HYPO
RINSE X2 |  |  |  | 800 | GRM | WATER
2 MUNITES EXTRACT | MON WASH POWDER
[5 empty] | GRM | ROXI SNOW
[5 empty] | GRM | KKT POWDER
NEUTRALIZATION | 5 | RT |  |  | GRM | ROYACTIVEX KS
RINSE | 2 | RT
CLEAN UP |  | 55 |  |  | GRM | PEROXIDE
[5 empty] | GRM | COUSTIC SODA
RINSE X2 | 2 | RT |  |  | GRM | NEAR CAND OP EXTRA
BIOPOLISHING |  | 55 |  |  | GRM | LAVA CELL BNG
[5 empty] | GRM | A.ACID. PH/55
RINSE | 2 | RT
WASH TINT |  | 40 |  |  | M/L | BROWN GGL
[5 empty] | M/L | BROWN BL
DRAIN |  |  |  |  | GRM | SALT
WASH SOFT | 4 | RT |  |  | K/G | ANTI OZON SOFT
EXTRACT&DRY |  |  |  |  | GRM | A.ACID. PH/5
LOCAL:PIGMENT |  |  |  |  | GRM | WHITE PIGMENT
[5 empty] | GRM | U.41
[5 empty] | GRM | NFA
[5 empty] | GRM | WATER
LOCAL:PIGMENT |  |  |  |  | GRM | YELLOW PIGMENT
[5 empty] | GRM | BROWN PIGMENT
[5 empty] | GRM | U.41
[5 empty] | GRM | NFA
[5 empty] | GRM | WATER