## AB.00036
dcr
DATE | 2025-08-05 |  |  | WASH.CODE |  | AB.00036
FINISHER:CODE | ALX.610 |  |  |  |  | DRYPROCESS.AND WET PROCES
MODEL:CODE | 131D00350
SAP CODE | 51311168
FABRIC:CODE | CONE:MILLS.1662.J
QUANTITY | 1 PCS
ROLL:CODE
FAB. WEIGHT
UNITS
TYPE MACHINE
DRYING TIME (Min.) : | MID
COMMENTS:
MR.ERDEM | LIGHT |  |  | WASH:SUPERVISOR:ASSEAM/FETAH
FREE DEVELOPMENT | E | of | 1 |  |  |  | Supplier | PH Value
ACTION | TIME | TEMP | Liters | AMT | UNITS | Chemicals
HAND SAND | WASH ASPER TARGET COMMENT CHECK FULL??
GRINDING
WASH |  | 50 |  | 5 | GRM | COUSTIC SODA
|  |  |  | 1 | GRM | DISPERS
|  |  |  | 3 | GRM | ROLUX LSA
RINSE X2 | 2 |  |  | 5 | GRM | PEROXIDE
PROCESS LASER AKTIVATOR | 5 |  |  |  | GRM | NEAR.BOOSTER.NY %25
DRAIN&OPEN | 5 |  |  |  | GRM | WATER %75
EXTRACT&DRY
LASER WHISKER
LASER HANSAD
TACKING
RINSE X2 | 2 | 50
DRAIN | 1
WATER FREE ENZYME WASHING |  |  |  | 10 | GRM | ASUCELL WF
|  |  |  | 150 | GRM | ASU WASH BOOSTER
RINSE X1 | 1 | 50
DRAIN | 2
WATER FREE ENZYME WASHING |  |  |  | 10 | GRM | ASUCELL WF
|  |  |  | 150 | GRM | ASU WASH BOOSTER
RINSE X2 | 2 | RT
BLEACH |  | RT |  |  | GRM | COUSTIC SODA
[5 empty] | GRM | HYPO
RINSE X2 | 2 | RT
BLEACH |  | RT |  |  | GRM | COUSTIC SODA
RINSE X2 | 2 |  |  |  | GRM | HYPO
NEUTRALIZATION | 5 | RT |  |  | GRM | ROYACTIVEX KS
RINSE | 2 | RT
EXTRACT&DRY | DAMAGE
HYPO/PP SPRAY |  |  |  | 10 | GRM | PERMENGANATE
|  |  |  | 200 | GRM | HYPO
|  |  |  | 800 | GRM | WATER
RINSE X1
2 MUNITES EXTRACT | MON WASH POWDER
[5 empty] | GRM | KKT POWDER
[5 empty] | GRM | ASUMAGIC 225
NEUTRALIZATION | 5 | 50 |  |  | GRM | ROYACTIVEX KS
RINSE X3 | 2 | RT |  |  | GRM | NEAR CAND OP EXTRA
CLEAN UP |  | 50 |  |  | GRM | NEAR CAND OP EXTRA
RINSE X2 |  |  |  |  | GRM | PEROXIDE
BIOPOLISHING |  | 55 |  |  | GRM | LAVA CELL BNG
[5 empty] | GRM | A.ACID. PH/55
RINSE | 2 | RT
WASH TINT |  | 40 |  |  | M/L | BROWN GGL
DRAIN |  |  |  |  | GRM | SALT
WASH SOFT | 4 | RT |  |  | K/G | ANTI OZON SOFT
EXTRACT&DRY |  |  |  |  | GRM | A.ACID. PH/5