## AB.00026
dcr
| DATE | 2025-08-28 |  |  | WASH.CODE |  | AB.00037
| FINISHER:CODE | [5 empty] | DRYPROCESS.AND WET PROCES
| MODEL:CODE | 131D0240
| SAP CODE | 51311269
| FABRIC:CODE | DNM:D2186-B RGD T1
| QUANTITY | 1 PCS
| ROLL:CODE | ROLL:21609
FAB. WEIGHT
UNITS
TYPE MACHINE
| DRYING TIME (Min.) : | MID
COMMENTS:
| MR.ERDEM | LIGHT |  |  | WASH:SUPERVISOR:ASSEAM/HOSSAM
| FREE DEVELOPMENT | E | of | 1 |  |  |  | Supplier | PH Value
| ACTION | TIME | TEMP | Liters | AMT | UNITS | Chemicals
| TACKING | ASPER ORJ TARGET
| DESIZE |  | 40 |  |  | GRM | LAVA SPERSE
[6 empty] | GRM | KATYONIC SOFT
| DRAIN | 5 |  |  |  | GRM | LUBRICANT
بعد ٥ دقايق حجر نفك التاكنج
| WATER FREE ENZYME WASHING |  |  |  | 5 | GRM | ASUCELL WF
[5 empty] | 100 | GRM | ASU WASH BOOSTER
| RINSE | 1 | 50
S | DRAIN | 1
| WATER FREE ENZYME WASHING |  |  |  | 5 | GRM | ASUCELL WF
[5 empty] | 100 | GRM | ASU WASH BOOSTER
| RINSE X2 | 3 | RT
| BLEACH |  | RT |  |  | K/G | HYPO
| RINSE | 2 | RT |  |  | GRM | COUSTIC SODA
| NEUTRALIZATION | 5 | RT |  |  | K/G | PEROXIDE
| RINSE | 2 | RT
EXTRACT&DRY
MON WASH
| MON WASH |  |  |  |  | GRM | PERMANGANAT
[6 empty] | GRM | HYPO
[6 empty] | GRM | WATER
[6 empty] | K/G | NEW STONE
| NEUTRALIZATION | 3 | RT |  |  | GRM | ROYACTIVEX KS
| RINSE | 2 | RT
| CLEAN UP |  | 55 |  |  | GRM | PEROXIDE
| RINSE X2 | 2 | RT |  |  | GRM | NEAR CAND OP EXTRA
| BIOPOLISHING |  | 55 |  |  | GRM | LAVA CELL BNG
[6 empty] | GRM | A.ACID. PH/55
| RINSE | 2 | RT
| WASH TINT |  | 40 |  |  | M/L | BROWN GGL
[6 empty] | M/L | YELLOW
| DRAIN |  |  |  |  | GRM | SALT
| WASH SOFT |  | 40 |  |  | K/G | ANTI OZON SOFT
| EXTRACT&DRY |  |  |  |  | GRM | A.ACID. PH/5