## AB.0004
DATE | 2024-07-24 |  |  | WASH;CODE |  | AB.0004
FINISHER:CODE | 4ABLACK 930 |  |  |  |  | DRYPROCESS.AND WET PROCES
MODEL:CODE
SAP CODE
FABRIC:CODE | 6072M1.B26(Twin Dragon
QUANTITY | 4.PCS
ROLL:CODE
FAB. WEIGHT
UNITS
TYPE MACHINE
DRYING TIME (Min.) :
COMMENTS:
PAGE | DARK |  |  | WASH:SUPERVISOR:ASSEAM
| E | of | 1 |  |  |  | Supplier | PH Value
ACTION | TIME | TEMP | Liters | AMT | UNITS | Chemicals
DESIZE |  | 50 |  | 1 | GRM | LAVA SPERSE
|  |  |  | 1 | GRM | LUBRICANT
DRAIN |  |  |  | 1 | GRM | WATINAGENT
WATER FREE ENZYME WASHING |  |  |  | 5 | GRM | LAVA CELL NSY
|  |  |  | 10 | K/G | NEW STONE
|  |  |  | 50 | GRM | KKT POWDER
RINSE X2
BIOPOLISHING |  | 55 |  |  | GRM | LAVA CELL BNG
[5 empty] | GRM | A.ACID. PH/55
RINSE | 2 | RT
SOFT |  | RT |  |  | K/G | ROYAL. ANTI OZON SOFT
EXTRACT & DRYER |  |  |  |  | GRM | A.ACID PH/4,5/5