## AB.00040
dcr
DATE | 2025-08-28 |  |  | WASH.CODE |  | AB.0040
FINISHER:CODE | [5 empty] | DRYPROCESS.AND WET PROCES
MODEL:CODE | 131D0240
SAP CODE | 51311268
FABRIC:CODE | DNM:D2186-B RGD T1
QUANTITY | 1 PCS
ROLL:CODE | ROLL:4085234
FAB. WEIGHT
UNITS
TYPE MACHINE
DRYING TIME (Min.) : | MID
COMMENTS:
MR.ERDEM | DARK |  |  | WASH:SUPERVISOR:ASSEAM
FREE DEVELOPMENT | E | of | 1 |  |  |  | Supplier | PH Value
ACTION | TIME | TEMP | Liters | AMT | UNITS | Chemicals
WHISKERS | ASPER TARGET SAMPLES
HAND SAND
DESIZE |  | 50 |  |  | GRM | COSTIC SODA
[5 empty] | GRM | PEROXIDE
RINSE X3 | 2 | RT |  |  | GRM | DISPERS
NEUTRALIZATION | 5 | RT |  |  | GRM | A.ACID
RINSE | 2 | 50
DRAIN | 1
WATER FREE ENZYME WASHING |  |  |  | 5 | GRM | ASV CVLL
RINSE | 1 | 50 |  | 150 | GRM | ASU WASH BOOSTER
DARIN | 1
CLEAN UP |  | 55 |  |  | GRM | PEROXIDE
RINSE X2 | 2 | RT |  |  | GRM | NEAR CAND OP EXTRA
EXTRACT&DRY | PP BRUSH
HYPO/PP SPRAY |  |  |  | 10 | GRM | PERMENGANATE
|  |  |  | 200 | GRM | HYPO
|  |  |  | 800 | GRM | WATER
NEUTRALIZATION | 3 | RT |  |  | GRM | ROYACTIVEX KS
RINSE | 2 | RT
WASH TINT |  | 40 |  |  | M/L | BROWN GGL
[5 empty] | M/L | YELLOW
DRAIN |  |  |  |  | GRM | SALT
WASH SOFT |  | RT |  |  | K/G | CATYONIC SOFT
EXTRACT&DRY