## AB.00041
dcr
DATE | 2025-10-07 |  |  | WASH.CODE |  | AB.0041
FINISHER:CODE | AWSM_6079 |  |  |  |  | DRYPROCESS.AND WET PROCES
MODEL:CODE | S261550001
SAP CODE | 51311278-A
FABRIC:CODE | CORE MILLS MX8032J
QUANTITY | 1 PCS
ROLL:CODE | ROLL:808934
FAB. WEIGHT
UNITS
TYPE MACHINE
DRYING TIME (Min.) : | MID
COMMENTS:
MR.ERDEM | DARK |  |  | WASH:SUPERVISOR:ASSEAM&FETAH
FREE DEVELOPMENT | E | of | 1 |  |  |  | Supplier | PH Value
ACTION | TIME | TEMP | Liters | AMT | UNITS | Chemicals
ASPER TARGET SAMPLES
DESIZE |  | 40 |  |  | GRM | ALPHA AMYLASE-LAVA ZYME AEN 01 %3
[5 empty] | GRM | ROLUX LSA %4
[5 empty] | GRM | DISPERS %0,5
DRAIN | 1 | RT |  |  | GRM | LUBRICANT %3
WATER FREE ENZYME WASHING |  |  |  | 5 | GRM | ASSUCEL WF
RINSE | 1 | 50 |  | 100 | GRM | ASU WASH BOOSTER
DRAIN | 1
WATER FREE ENZYME WASHING |  |  |  | 5 | GRM | ASSUCEL WF
|  |  |  | 100 | GRM | ASU WASH BOOSTER
RINSE X3 | 3 | RT
WASH CLEAN UP |  | 40 |  |  | GRM | SODA ASH
RINSE X3 | 3 | RT |  |  | GRM | DISPERS
BLEACH |  | RT |  |  | GRM | COUSTIC SODA
[5 empty] | GRM | HYPO
RINSE X2 | 2 | RT
BLEACH |  | RT |  |  | GRM | COUSTIC SODA
RINSE X2 | 2 |  |  |  | GRM | HYPO
NEUTRALIZATION | 5 | RT |  |  | GRM | ROYACTIVEX KS
RINSE | 2 | RT
CLEAN UP |  | 50 |  |  | GRM | NEAR CAND OP EXTRA
RINSE X2 |  |  |  |  | GRM | PEROXIDE
BIOPOLISHING |  | 55 |  |  | GRM | LAVA CELL BNG
[5 empty] | GRM | A.ACID. PH/55
RINSE | 2 | RT
WASH SOFT | 4 | RT |  |  | K/G | ANTI OZON SOFT
EXTRACT&DRY |  |  |  |  | GRM | A.ACID. PH/5