## AB.00042
dcr
DATE | 2026-03-09 |  |  | WASH.CODE |  | AB.0042
FINISHER:CODE | AD602 |  |  |  |  | DRYPROCESS.AND WET PROCES
MODEL:CODE | S26131003131D0340
SAP CODE | 51311324
FABRIC:CODE | COME.MILLS MX 1662J
QUANTITY | 1 PCS
ROLL:CODE | ROLL:809662
FAB. WEIGHT
UNITS
TYPE MACHINE
DRYING TIME (Min.) : | MID
COMMENTS:
MR.ERDEM | DARK |  |  | WASH:SUPERVISOR:FETAH
FREE DEVELOPMENT | E | of | 1 |  |  |  | Supplier | PH Value
ACTION | TIME | TEMP | Liters | AMT | UNITS | Chemicals
WHISKERS | ASPER TARGET SAMPLES
HAND SAND
GRINDING
TACKING
WASH SOFT |  | RT |  |  | K/G | SOFTAN NYX FLAKE
DRAIN
WASH |  | 45 |  |  | GRM | WETING AGID %1
[5 empty] | GRM | DISPERS %0,5
RINSE X3 | 3 | RT |  |  | GRM | LUBRICANT %2
COMBO ENZYM |  | 40 |  |  | GRM | ROYACELL NTE NEUTRAL ENZYM %2
[5 empty] | K/G | OLD STONE
|  |  |  | 3 | M/L | BROWN GGL
|  |  |  | 120 | M/L | YELLOW
|  |  |  | 8 | M/L | ORANGE
RINSE X3 |  | RT |  |  | GRM | SALT. %10
WASH CLEAN UP |  | 40 |  |  | GRM | SODA ASH
RINSE X3 | 3
CLEAN UP |  | 60 |  |  | GRM | PEROXIDE
RINSE X2 | 2 | RT |  |  | GRM | NEAR CAND OP EXTRA
EXTRACT&DRY | PP.SPRAY AND DAMAGE
HYPO/PP SPRAY |  |  |  | 10 | GRM | PERMENGANATE
|  |  |  | 200 | GRM | HYPO
|  |  |  | 800 | GRM | WATER
NEUTRALIZATION | 3 | RT |  |  | GRM | ROYACTIVEX KS
RINSE | 2 | RT |  |  | GRM | NEAR CAND OP EXTRA
BIOPOLISHING |  | 55 |  |  | GRM | LAVA CELL BNG
[5 empty] | GRM | A.ACID. PH/55
RINSE | 2 | RT
WASH TINT |  | 45 |  | 3 | M/L | BROWN GGL
|  |  |  | 120 | M/L | YELLOW
|  |  |  | 8 | M/L | ORANGE
DRAIN |  |  |  |  | GRM | SALT. %10
WASH SOFT |  | RT |  |  | K/G | SOFTAN NYX FLAKE
EXTRACT&DRY
Final Zigzag