## AB.00042
dcr
DATE | 2025-10-29 |  |  | WASH.CODE |  | AB.0043
FINISHER:CODE | AM.582 |  |  |  |  | DRYPROCESS.AND WET PROCES
MODEL:CODE | S26131003131D0340
SAP CODE | 51311324
FABRIC:CODE | COME.MILLS MX 1662J
QUANTITY | 1 PCS
ROLL:CODE | ROLL:809662
FAB. WEIGHT
UNITS
TYPE MACHINE
DRYING TIME (Min.) : | MID
COMMENTS:
MR.ERDEM | MID |  |  | WASH:SUPERVISOR:ASSEAM
FREE DEVELOPMENT | E | of | 1 |  |  |  | Supplier | PH Value
ACTION | TIME | TEMP | Liters | AMT | UNITS | Chemicals
WHISKERS | ASPER TARGET SAMPLES
HAND SAND
LINE
GRINDING
TACKING
COMBO DISPER |  | 50 |  |  | GRM | DENIM COL CMA T 7330 %1
DRAIN | 1
WATER FREE ENZYME |  |  |  | 5 | GRM | BEIZYM NGS P
RINSE X1 | 1 | 50 |  | 150 | K/G | QUEEN WASH TSA POWDER
DRAIN | 1
WATER FREE ENZYME |  |  |  | 5 | GRM | BEIZYM NGS P
RINSE X1 | 1 | 50 |  | 150 | K/G | QUEEN WASH TSA POWDER
DRAIN | 1
COMBO DISPER |  | 50 |  |  | GRM | DENIM COL CMA T 7330 %1
RINSE X3 | 3
WASH CLEAN UP |  | 40 |  |  | GRM | SODA ASH
RINSE X3 | 3
BLEACH |  | RT |  |  | GRM | COUSTIC SODA
RINSE X2 | 2 |  |  |  | GRM | HYPO
NEUTRALIZATION | 5 | RT |  |  | GRM | ROYACTIVEX KS
RINSE | 2 | RT
CLEAN UP |  | 60 |  |  | GRM | PEROXIDE
RINSE X2 | 2 | RT |  |  | GRM | NEAR CAND OP EXTRA
EXTRACT&DRY | PP.SPRAY AND DAMAGE
HYPO/PP SPRAY |  |  |  | 10 | GRM | PERMENGANATE
|  |  |  | 200 | GRM | HYPO
|  |  |  | 800 | GRM | WATER
MON WASH
MON WASH |  |  |  |  | GRM | PERMENGANATE
[5 empty] | GRM | HYPO
[5 empty] | GRM | WATER
[5 empty] | K/G | NEW STONE
NEUTRALIZATION | 5 | 50 |  |  | GRM | ROYACTIVEX KS
RINSE X3 | 2 | RT |  |  | GRM | NEAR CAND OP EXTRA
BIOPOLISHING |  | 55 |  |  | GRM | LAVA CELL BNG
[5 empty] | GRM | A.ACID. PH/55
RINSE | 2 | RT
WASH TINT |  | 40 |  |  | M/L | BROWN GGL
[5 empty] | M/L | ORANGE
[5 empty] | M/L | YELLOW
DRAIN |  |  |  |  | GRM | SALT
WASH SOFT |  | RT |  |  | K/G | ANTI OZON SOFT
EXTRACT&DRY |  |  |  |  | GRM | A.ACID. PH/5
PEC AND ZIZAK
3D FINAL WHIKSERS