## AB.0044
dcr
| DATE | 2025-12-29 |  |  | WASH.CODE |  | AB.00044
| FINISHER:CODE | AD518 |  |  |  |  | DRYPROCESS.AND WET PROCES
| MODEL:CODE | 131D00350
| SAP CODE | 51311172
| FABRIC:CODE | CONE:MILLS.1662.J
| QUANTITY | 1 PCS
| ROLL:CODE | ROLL:09479-810315
FAB. WEIGHT
UNITS
TYPE MACHINE
| DRYING TIME (Min.) : | MID
COMMENTS:
| MR.ERDEM | DARK.MID |  |  | WASH:SUPERVISOR:FETAH
| FREE DEVELOPMENT | E | of | 1 |  |  |  | Supplier | PH Value
| ACTION | TIME | TEMP | Liters | AMT | UNITS | Chemicals
| TACKING | ASPER ORJ TARGET
| WASH SOFT |  | 40 |  |  | K/G | ANTI OZON SOFT
DRAIN
| COMBO DISPER |  | 50 |  |  | GRM | DENIM COL CMA T 7330 %1
| DRAIN | 1
| WATER FREE ENZYME WASHING |  |  |  | 5 | GRM | ASUCELL WF
[5 empty] | 100 | GRM | KKT POWDER
| RINSE | 1 | 50
S | DRAIN | 1
| WATER FREE ENZYME WASHING |  |  |  | 5 | GRM | ASUCELL WF
[5 empty] | 100 | GRM | ASU WASH BOOSTER
| RINSE X2 | 3 | RT
| WASH CLEAN UP |  | 45 |  |  |  | SODA ASH %2
| RINSE X3 | 3
| BLEACH |  | RT |  |  | K/G | HYPO
| RINSE | 2 | RT |  |  | GRM | COUSTIC SODA
| NEUTRALIZATION | 5 | RT |  |  | K/G | PEROXIDE
| RINSE | 2 | RT
| CLEAN UP |  | 55 |  |  | GRM | PEROXIDE
| RINSE X2 | 2 | RT |  |  | GRM | NEAR CAND OP EXTRA
| BIOPOLISHING |  | 55 |  |  | GRM | LAVA CELL BNG
[6 empty] | GRM | A.ACID. PH/55
| RINSE | 2 | RT
| WASH TINT |  | 40 |  |  | M/L | BROWN GGL
[6 empty] | M/L | YELLOW
| DRAIN |  |  |  |  | GRM | SALT
| WASH SOFT |  | 40 |  |  | K/G | ANTI OZON SOFT
| EXTRACT&DRY |  |  |  |  | GRM | A.ACID. PH/5