## AB.00028
dcr
DATE | 2025-11-22 |  |  | WASH.CODE |  | AB.00045
FINISHER:CODE | AL906 OPT.3 |  |  |  |  | DRYPROCESS.AND WET PROCES
MODEL:CODE | S261550001
SAP CODE | 513111339
FABRIC:CODE | DNM:C1503-B RGD RGD T1
QUANTITY | 1 PCS
ROLL:CODE | ROLL:212322
FAB. WEIGHT
UNITS
TYPE MACHINE
DRYING TIME (Min.) : | MID
COMMENTS:
MR.ERDEM | LIGHT/MID |  |  | WASH:SUPERVISOR:ASSEAM&FETAH
FREE DEVELOPMENT | E | of | 1 |  |  |  | Supplier | PH Value
ACTION | TIME | TEMP | Liters | AMT | UNITS | Chemicals
TACKING | ASPER TARGET
COMBO DISPER |  | 50 |  |  | GRM | DENIM COL CMA T 7330 %1
DRAIN | 1
بعد ٥ دقايق حجر نفك التاكنج
WATER FREE ENZYME WASHING |  |  |  | 10 | GRM | ASUCELL WF
RINSE | 1 | 50 |  | 150 | GRM | ASU WASH BOOSTER
DARIN | 1
WATER FREE ENZYME WASHING |  |  |  | 10 | GRM | ASUCELL WF
|  |  |  | 150 | GRM | ASU WASH BOOSTER
RINSE X3 | 3 | RT
BLEACH |  | RT |  |  | K/G | HYPO
RINSE | 2 | RT |  |  | GRM | COUSTIC SODA
BLEACH |  | RT |  |  | K/G | HYPO
RINSE | 2 | RT |  |  | GRM | COUSTIC SODA
NEUTRALIZATION | 5 | RT |  |  | K/G | PEROXIDE
RINSE | 2 | RT
EXTRACT&DRY
MON WASH
MON WASH | 15 |  |  |  | GRM | PERMANGANAT
[5 empty] | GRM | HYPO
[5 empty] | GRM | WATER
[5 empty] | K/G | NEW STONE
NEUTRALIZATION | 3 | RT |  |  | GRM | ROYACTIVEX KS
RINSE | 2 | RT
CLEAN UP |  | 55 |  |  | GRM | PEROXIDE
RINSE X2 | 2 | RT |  |  | GRM | NEAR CAND OP EXTRA
BIOPOLISHING |  | 55 |  |  | GRM | LAVA CELL BNG
[5 empty] | GRM | A.ACID. PH/55
RINSE | 2 | RT
WASH TINT |  | 40 |  |  | M/L | BROWN GGL
[5 empty] | M/L | YELLOW
DRAIN |  |  |  |  | GRM | SALT
WASH SOFT |  | 35 |  |  | K/G | ANTI OZON SOFT
EXTRACT&DRY |  |  |  |  | GRM | A.ACID. PH/5