## AB.0046
dcr
DATE | 2026-01-08 |  |  | WASH.CODE |  | AB.0046
FINISHER:CODE | AD 598 |  |  |  |  | DRYPROCESS.AND WET PROCES
MODEL:CODE | S261310001
SAP CODE | 51311402
FABRIC:CODE | CONE:MILLS (MX)8032J
QUANTITY | 1 PCS
ROLL:CODE | ROLL:788365
FAB. WEIGHT
UNITS
TYPE MACHINE
DRYING TIME (Min.) : | MID
COMMENTS:
MR.ERDEM | DARK |  |  | WASH:SUPERVISOR:FETAH/BOOB
FREE DEVELOPMENT | E | of | 1 |  |  |  | Supplier | PH Value
ACTION | TIME | TEMP | Liters | AMT | UNITS | Chemicals
WHIKSERS | WASH ASPER TARGET
HAND SAND
GRINDING
WASH |  | 50 |  |  | GRM | ALPHA AMYLASE-LAVA ZYME AEN 01 %1
[5 empty] | GRM | DISPERS %1
[5 empty] | GRM | ROLUX LSA %2
RINSE X2 | 2 | RT |  |  | GRM | LUBRICANT %2
COMBO ENZYM |  | 40 |  |  | K/G | MINI STONE
RINSE X3 | 3 | RT |  |  | GRM | DISPERS %1
WASH CLEAN UP |  | 40 |  |  | GRM | SODA ASH
RINSE X3 | 3 | RT
BLEACH |  | RT |  |  | GRM | COUSTIC SODA
RINSE X2 | 2 | RT |  |  | GRM | HYPO
NEUTRALIZATION | 5 | RT |  |  | GRM | ROYACTIVEX KS
RINSE | 2 | RT |  |  | GRM | DISPERS %1
EXTRACT&DRY | DAMAGE
HYPO/PP SPRAY |  |  |  | 10 | GRM | PERMENGANATE
|  |  |  | 200 | GRM | HYPO
|  |  |  | 800 | GRM | WATER
NEUTRALIZATION | 5 | 35 |  |  | GRM | ROYACTIVEX KS
RINSE X3 | 2 | RT |  |  | GRM | DISPERS %1
CLEAN UP |  | 50 |  |  | GRM | NEAR CAND OP EXTRA
RINSE X2 |  |  |  |  | GRM | PEROXIDE
BIOPOLISHING |  | 55 |  |  | GRM | LAVA CELL BNG
[5 empty] | GRM | A.ACID. PH/55
RINSE | 2 | RT
WASH TINT |  | 40 |  |  | M/L | BROWN GGL
[5 empty] | M/L | BROWN BL
DRAIN |  |  |  |  | GRM | SALT
WASH SOFT |  | RT |  |  | K/G | SOFTAN NYX FLAKE
EXTRACT&DRY