## AB.00047
dcr
DATE | 2025-12-03 |  |  | WASH.CODE |  | AB.0047
FINISHER:CODE | AM 589 |  |  |  |  | DRYPROCESS.AND WET PROCES
MODEL:CODE | 131D0226 BAGGY 5 PKT
SAP CODE | 51311017
FABRIC:CODE | CONE:MILLS 8032
QUANTITY | 1 PCS
ROLL:CODE
FAB. WEIGHT
UNITS
TYPE MACHINE
DRYING TIME (Min.) : | MID
COMMENTS:
MR.ERDEM | MID |  |  | WASH:SUPERVISOR:ASSEAM/FETAH
FREE DEVELOPMENT | E | of | 1 |  |  |  | Supplier | PH Value
ACTION | TIME | TEMP | Liters | AMT | UNITS | Chemicals
HAND SAND | WASH ASPER TARGET
LASER:WHIKSERS
LASER:HAND SAND
GRINDING
COMBO DISPER |  | 50 |  |  | GRM | DENIM COL CMA T 7330 %1
RINSE X2 | 2
COMBO ENZYM |  | 40 |  |  | GRM | ROYA ENZYMES %1
[5 empty] | K/G | MINI STONE
RINSE X3 | 3 | RT |  |  | GRM | DENIM COL CMA T 7330 %1
WASH CLEAN UP |  | 40 |  |  | GRM | SODA ASH
RINSE X3 | 3 | RT
BLEACH |  | RT |  |  | GRM | COUSTIC SODA
[5 empty] | GRM | HYPO
RINSE X2 | 2 | RT
BLEACH |  | RT |  |  | GRM | COUSTIC SODA
RINSE X2 | 2 |  |  |  | GRM | HYPO
NEUTRALIZATION | 5 | RT |  |  | GRM | ROYACTIVEX KS
RINSE | 2 | RT
EXTRACT&DRY | DAMAGE
HYPO/PP SPRAY |  |  |  | 10 | GRM | PERMENGANATE
|  |  |  | 200 | GRM | HYPO
|  |  |  | 800 | GRM | WATER
NEUTRALIZATION | 5 | 35 |  |  | GRM | ROYACTIVEX KS
RINSE X3 | 2 | RT
CLEAN UP |  | 50 |  |  | GRM | NEAR CAND OP EXTRA
RINSE X2 |  |  |  |  | GRM | PEROXIDE
BIOPOLISHING |  | 55 |  |  | GRM | LAVA CELL BNG
[5 empty] | GRM | A.ACID. PH/55
RINSE | 2 | RT
WASH TINT |  | 40 |  |  | M/L | BROWN GGL
DRAIN |  |  |  |  | GRM | SALT
WASH SOFT | 4 | RT |  |  | K/G | ANTI OZON SOFT
EXTRACT&DRY |  |  |  |  | GRM | A.ACID. PH/5