## AB.00048
dcr
DATE | 2026-01-03 |  |  | WASH.CODE |  | AB.0048
FINISHER:CODE | AMX 629 |  |  |  |  | DRYPROCESS.AND WET PROCES
MODEL:CODE | S261310005
SAP CODE | 51311401
FABRIC:CODE | CONE:MILLS 1662.J
QUANTITY | 1 PCS
ROLL:CODE | 838931
FAB. WEIGHT
UNITS
TYPE MACHINE
DRYING TIME (Min.) : | MID
COMMENTS:
MR.ERDEM | MID |  |  | WASH:SUPERVISOR:FETAH/AHMED SAYED
FREE DEVELOPMENT | E | of | 1 |  |  |  | Supplier | PH Value
ACTION | TIME | TEMP | Liters | AMT | UNITS | Chemicals
WHIKSERS | WASH ASPER TARGET
HAND SAND
GRINDING
TACKING
COMBO DISPER |  | 50 |  |  | GRM | DENIM COL CMA T 7330 %1
DRAIN | 1
WATER FREE ENZYME WASHING |  |  |  | 3 | GRM | ASUCELL WF
|  |  |  | 150 | GRM | ASU WASH BOOSTER
RINSE X1 | 1 | 50
DRAIN | 2
WATER FREE ENZYME WASHING |  |  |  | 10 | GRM | ASUCELL WF
|  |  |  | 150 | GRM | ASU WASH BOOSTER
RINSE X2 | 2 | RT
BLEACH |  | RT |  |  | GRM | COUSTIC SODA
[5 empty] | GRM | HYPO
RINSE X2 | 2 | RT
BLEACH |  | RT |  |  | GRM | COUSTIC SODA
RINSE X2 | 2 |  |  |  | GRM | HYPO
NEUTRALIZATION | 5 | RT |  |  | GRM | ROYACTIVEX KS
RINSE | 2 | RT
PP.SPRAY
EXTRACT&DRY | DAMAGE GRINDING
HYPO/PP SPRAY |  |  |  | 10 | GRM | PERMENGANATE
|  |  |  | 200 | GRM | HYPO
|  |  |  | 800 | GRM | WATER
NEUTRALIZATION | 5 | 35 |  |  | GRM | ROYACTIVEX KS
RINSE X3 | 2 | RT
CLEAN UP |  | 50 |  |  | GRM | NEAR CAND OP EXTRA
RINSE X2 |  |  |  |  | GRM | PEROXIDE
BIOPOLISHING |  | 55 |  |  | GRM | LAVA CELL BNG
[5 empty] | GRM | A.ACID. PH/55
RINSE | 2 | RT
WASH TINT |  | 40 |  |  | M/L | BROWN GGL
[5 empty] | M/L | YELLOW
DRAIN |  |  |  |  | GRM | SALT
WASH SOFT |  | RT |  |  | K/G | ANTI OZON SOFT
EXTRACT&DRY |  |  |  |  | GRM | A.ACID. PH/5
FINAL 3D EFFECT