## AB.00049
dcr
DATE | 2026-03-25 |  |  | WASH.CODE |  | AB.00049
FINISHER:CODE | ASLX667 OPT-1 |  |  |  |  | DRYPROCESS.AND WET PROCES
MODEL:CODE | S261310001
SAP CODE | 51311431
FABRIC:CODE | CONE MILLS(MX)8032J
QUANTITY | 4 PCS
ROLL:CODE | ROLL:843866
FAB. WEIGHT
UNITS
TYPE MACHINE
DRYING TIME (Min.) : | MID
COMMENTS:
MR.ERDEM | LIGHT |  |  | WASH:SUPERVISOR:AHMED&MAGDE/BOOB
FREE DEVELOPMENT | E | of | 1 |  |  |  | Supplier | PH Value
ACTION | TIME | TEMP | Liters | AMT | UNITS | Chemicals
HAND SAND | WASH ASPER TARGET
ALLOVER HAND SAND
GRINDING
LASER AKTIVATOR BY SPRAY |  |  |  | 250 | GRM | NOVA SCRAPER IND
|  |  |  | 250 | GRM | WATER
LASER:WHISKERS | WAITING HANGER 30 MUNITES
LASER:HAND SAND
RINSE X2 | 2 | RT
LICRA PROCESS |  | 45 |  |  | GRM | PROTECTOR LY%4
DRAIN | 1 | RT
WASH SOFT |  | RT |  |  | K/G | SOFTAN NYX FLAKE
DRAIN | 1
WASH |  | 45 |  |  | GRM | LUBRICANT %2
RINSE X2 | 2 | RT |  |  | GRM | DISPERS %0,5
ENZYMES STONE |  | 40 |  |  | GRM | ROYACELL NTE NEUTRAL ENZYM %1
RINSE | 2 | RT |  |  | GRM | DISPERS %05
BLEACH |  | RT |  |  | GRM | COUSTIC SODA
[5 empty] | GRM | HYPO
RINSE X3 | 3 | RT
BLEACH |  | RT |  |  | GRM | COUSTIC SODA
RINSE X3 | 3 |  |  |  | GRM | HYPO
NEUTRALIZATION | 5 | RT |  |  | GRM | ROYACTIVEX KS
RINSE X3 | 3 | RT
OZON AKTIVATOR
WASH PROCESS | 5 | RT |  |  | GRM | SAMART O3
DRAIN | 5 |  |  |  | K/G | WATER %85
EXTRACT:1 MUNITES | 1
OZON %20
CLEAN UP |  | 60 |  |  | GRM | PEROXIDE
RINSE X3 | 3 | RT |  |  | GRM | NEAR CAND OP EXTRA
EXTRACT&DRY
HYPO/PP SPRAY |  |  |  | 5 | GRM | PERMENGANATE
|  |  |  | 200 | GRM | HYPO
|  |  |  | 800 | GRM | WATER
NEUTRALIZATION | 5 | RT |  |  | GRM | ROYACTIVEX KS
RINSE X3 | 3 | RT
CLEAN UP |  | 55 |  |  | GRM | PEROXIDE
RINSE X3 | 3 | RT |  |  | GRM | NEAR CAND OP EXTRA
BIOPOLISHING |  | 55 |  |  | GRM | LAVA CELL BNG
[5 empty] | GRM | A.ACID. PH/55
RINSE X3 | 3 | RT
WASH TINT |  | 40 |  |  | M/L | BROWN GGL
DRAIN |  |  |  |  | GRM | SALT
WASH SOFT |  | RT |  |  | K/G | SOFTAN NYX FLAKE
EXTRACT&DRY